## Hoja 1
Minicube name | Description | Foreground information | Substrate | Date | Aged | Restored | GT | GT Material 1 | GT Material 2 | GT Material 3 | GT Material 4 | GT Material 5 | Parent Cube | Xmin Extracted area | Ymin Extracted area | Width Extracted area | Height extracted area
00001-VNIR-mock-up | Mock-up sample containing ink according to traditional recipes. | Iron gall ink with less concentration of iron sulfate. | Watercolor paper | 2022 | No | 0 | 1 | Metallo-gallate ink pure | Paper |  |  |  | Mock_up_10_upper | 550 | 699 | 40 | 189
00002-VNIR-mock-up | Mock-up sample containing ink according to traditional recipes. | Iron gall ink with more concentratation of iron sulfate. | Watercolor paper | 2022 | No | 0 | 1 | Metallo-gallate ink pure | Paper |  |  |  | Mock_up_10_upper | 956 | 1105 | 343 | 492
00003-VNIR-mock-up | Mock-up sample containing ink according to traditional recipes. | Iron gall ink with a small proportion of iron sulfate. | Watercolor paper | 2022 | No | 0 | 1 | Metallo-gallate ink pure | Paper |  |  |  | Mock_up_10 | 569 | 718 | 122 | 271
00004-VNIR-mock-up | Mock-up sample containing ink according to traditional recipes. | Iron gall ink with a high amount of iron sulfate. | Watercolor paper | 2022 | No | 0 | 1 | Metallo-gallate ink pure | Paper |  |  |  | Mock_up_10 | 620 | 769 | 509 | 658
00005-VNIR-mock-up | Mock-up sample containing ink according to traditional recipes. | Iron gall ink with vinegar. | Watercolor paper | 2022 | No | 0 | 1 | Metallo-gallate ink pure | Paper |  |  |  | Mock_up_10 | 449 | 598 | 854 | 1003
00006-VNIR-mock-up | Mock-up sample containing ink according to traditional recipes. | Mixture of iron gall with lampblack ink. | Watercolor paper | 2022 | No | 0 | 1 | Metallo-gallate ink mixture with carbon | Paper |  |  |  | Mock_up_10 | 359 | 508 | 1154 | 1303
00007-VNIR-mock-up | Mock-up sample containing ink according to traditional recipes (written in Sanscrite). | Mixture of iron gall with lampblack ink. | Watercolor paper | 2022 | No | 0 | 1 | Metallo-gallate ink mixture with carbon | Paper |  |  |  | Mock_up_10 | 113 | 262 | 1283 | 1432
00008-VNIR-mock-up | Mock-up sample containing ink according to traditional recipes. | Two inks: Willowbark ink (First row) ; Mixture of iron gall with Sepia (Second row). | Watercolor paper | 2022 | No | 0 | 1 | Metallo-gallate ink mixture with sepia | Paper | Willowbark ink |  |  | Mock_up_10 | 470 | 619 | 1427 | 1576
00009-VNIR-mock-up | Mock-up sample containing ink according to traditional recipes. | Carbon-based ink. | Watercolor paper | 2022 | No | 0 | 1 | Carbon pure | Paper |  |  |  | Mock_up_10 | 245 | 394 | 1592 | 1741
00010-VNIR-mock-up | Mock-up sample written with quill. | Ivory black ink. | Watercolor paper | 2022 | No | 0 | 1 | Carbon pure | Paper |  |  |  | Mock_up_11 | 350 | 499 | 84 | 233
00011-VNIR-mock-up | Mock-up sample written with reed. | Ivory black ink. | Watercolor paper | 2022 | No | 0 | 1 | Carbon pure | Paper |  |  |  | Mock_up_11 | 323 | 472 | 297 | 446
00012-VNIR-mock-up | Mock-up sample written with quill. | Vine black ink. | Watercolor paper | 2022 | No | 0 | 0 | [5 empty] | Mock_up_11 | 323 | 472 | 462 | 611
00013-VNIR-mock-up | Mock-up sample written with reed. | Vine black ink. | Watercolor paper | 2022 | No | 0 | 0 | [5 empty] | Mock_up_11 | 338 | 487 | 629 | 778
00014-VNIR-mock-up | Mock-up sample written with quill. | Bone black ink. | Watercolor paper | 2022 | No | 0 | 1 | Carbon pure | Paper |  |  |  | Mock_up_11 | 437 | 586 | 791 | 940
00015-VNIR-mock-up | Mock-up sample written with reed. | Bone black ink. | Watercolor paper | 2022 | No | 0 | 1 | Carbon pure | Paper |  |  |  | Mock_up_11 | 467 | 616 | 965 | 1114
00016-VNIR-mock-up | Mock-up sample written with quill. | Carbon black ink. | Watercolor paper | 2022 | No | 0 | 1 | Carbon pure | Paper |  |  |  | Mock_up_11 | 452 | 601 | 1136 | 1285
00017-VNIR-mock-up | Mock-up sample written with reed. | Carbon black ink. | Watercolor paper | 2022 | No | 0 | 1 | Carbon pure | Paper |  |  |  | Mock_up_11 | 89 | 238 | 1352 | 1501
00018-VNIR-mock-up | Mock-up sample written with quill. | Sepia black ink. | Watercolor paper | 2022 | No | 0 | 1 | Sepia pure | Paper |  |  |  | Mock_up_11 | 446 | 595 | 1453 | 1602
00019-VNIR-mock-up | Mock-up sample written with reed. | Sepia black ink. | Watercolor paper | 2022 | No | 0 | 1 | Sepia pure | Paper |  |  |  | Mock_up_11 | 218 | 367 | 1606 | 1755
00020-VNIR-mock-up | Mock-up sample written with quill. | Carbon black ink with vinegar. | Watercolor paper | 2022 | No | 0 | 1 | Carbon pure | Paper |  |  |  | Mock_up_11 | 271 | 370 | 1253 | 1352
00021-VNIR-mock-up | Mock-up sample containing ink according to traditional recipes. | Iron gall ink bound with gum arabic. | Parchment | 2022 | No | 0 | 1 | Metallo-gallate ink pure | Parchment |  |  |  | Alamas_03 | 44 | 143 | 3 | 102
00022-VNIR-mock-up | Mock-up sample containing ink according to traditional recipes. | Sepia ink bound with gum arabic. | Parchment | 2022 | No | 0 | 1 | Sepia pure | Parchment |  |  |  | Alamas_03 | 233 | 332 | 90 | 189
00023-VNIR-mock-up | Mock-up sample containing ink according to traditional recipes. | Carbon black ink bound with gum arabic. | Parchment | 2022 | No | 0 | 1 | Carbon pure | Parchment |  |  |  | Alamas_03 | 71 | 170 | 187 | 286
00024-VNIR-mock-up | Mock-up sample containing ink according to traditional recipes. | Mixture of Iron gall ink with Sepia ink bound with gum arabic. | Parchment | 2022 | No | 0 | 1 | Metallo-gallate ink mixture with sepia | Parchment |  |  |  | Alamas_03 | 62 | 161 | 295 | 394
00025-VNIR-mock-up | Mock-up sample containing ink according to traditional recipes. | Mixture of Iron gall ink with carbon black ink. | Parchment | 2022 | No | 0 | 1 | Metallo-gallate ink mixture with carbon | Parchment |  |  |  | Alamas_03 | 294 | 393 | 380 | 479
00026-VNIR-mock-up | Mock-up with different kinds of inks and gum arabic (applied with quill, up with brush). | Mixture of Iron gall ink with gum arabic. | Somerset paper | 2022 | No | 0 | 1 | Metallo-gallate ink pure | Paper |  |  |  | Mock_up_12 | 69 | 138 | 36 | 105
00027-VNIR-mock-up | Mock-up with different kinds inks and gum arabic (applied with quill). | Mixture of Sepia black ink with gum arabic. | Somerset paper | 2022 | No | 0 | 1 | Sepia pure | Paper |  |  |  | Mock_up_12 | 99 | 168 | 116 | 185
00028-VNIR-mock-up | Mock-up with different kinds inks and gum arabic (applied with brush). | Mixture of Carbon black ink with gum arabic. | Somerset paper | 2022 | No | 0 | 1 | Carbon pure | Paper |  |  |  | Mock_up_12 | 47 | 116 | 194 | 263
00029-VNIR-mock-up | Mock-up with different kinds inks and gum arabic (applied with quill). | Mixture of Iron gall ink with Sepia black ink and gum arabic. | Somerset paper | 2022 | No | 0 | 1 | Metallo-gallate ink mixture with sepia | Paper |  |  |  | Mock_up_12 | 75 | 144 | 273 | 342
00030-VNIR-mock-up | Mock-up with different kinds inks and gum arabic (applied with quill). | Two inks: Iron gall ink and Carbon black ink. | Somerset paper | 2022 | No | 0 | 1 | Metallo-gallate ink mixture with carbon | Paper |  |  |  | Mock_up_12 | 62 | 131 | 361 | 430
00031-VNIR-mock-up | Mock-up with different kinds of inks and gum arabic (applied with quill, up with brush). | Mixture of Iron gall ink with gum arabic. | Somerset paper with gum arabic | 2022 | No | 0 | 1 | Metallo-gallate ink pure | Paper |  |  |  | Mock_up_12 | 277 | 346 | 15 | 84
00032-VNIR-mock-up | Mock-up with different kinds inks and gum arabic (applied with quill). | Mixture of Sepia black ink with gum arabic. | Somerset paper with gum arabic | 2022 | No | 0 | 1 | Sepia pure | Paper |  |  |  | Mock_up_12 | 276 | 345 | 96 | 165
00033-VNIR-mock-up | Mock-up with different kinds inks and gum arabic (applied with brush). | Mixture of Carbon black ink with gum arabic. | Somerset paper with gum arabic | 2022 | No | 0 | 1 | Carbon pure | Paper |  |  |  | Mock_up_12 | 272 | 341 | 171 | 240
00034-VNIR-mock-up | Mock-up with different kinds inks and gum arabic (applied with quill). | Mixture of Iron gall ink with Sepia black ink and gum arabic. | Somerset paper with gum arabic | 2022 | No | 0 | 1 | Metallo-gallate ink mixture with sepia | Paper |  |  |  | Mock_up_12 | 303 | 372 | 252 | 321
00035-VNIR-mock-up | Mock-up with different kinds inks and gum arabic (applied with quill). | Two inks: Iron gall ink and Carbon black ink. | Somerset paper with gum arabic | 2022 | No | 0 | 1 | Metallo-gallate ink mixture with carbon | Paper |  |  |  | Mock_up_12 | 272 | 341 | 344 | 413
00036-VNIR-mock-up | Mock-up with different kinds of inks and gum arabic (applied with quill, up with brush), sizing with wheat starch. | Mixture of Iron gall ink with gum arabic. | Somerset paper with wheat starch | 2022 | No | 0 | 1 | Metallo-gallate ink pure | Paper |  |  |  | Mock_up_12 | 505 | 574 | 32 | 101
00037-VNIR-mock-up | Mock-up with different kinds of inks and gum arabic (applied with quill, up with brush), sizing with wheat starch. | Mixture of Sepia black ink with gum arabic. | Somerset paper with wheat starch | 2022 | No | 0 | 1 | Sepia pure | Paper |  |  |  | Mock_up_12 | 504 | 573 | 113 | 182
00038-VNIR-mock-up | Mock-up with different kinds of inks and gum arabic (applied with quill, up with brush), sizing with wheat starch. | Mixture of Carbon black ink with gum arabic. | Somerset paper with wheat starch | 2022 | No | 0 | 1 | Carbon pure | Paper |  |  |  | Mock_up_12 | 505 | 574 | 192 | 261
00039-VNIR-mock-up | Mock-up with different kinds of inks and gum arabic (applied with quill, up with brush), sizing with wheat starch. | Mixture of Iron gall ink with Sepia black ink and gum arabic. | Somerset paper with wheat starch | 2022 | No | 0 | 1 | Metallo-gallate ink mixture with sepia | Paper |  |  |  | Mock_up_12 | 511 | 580 | 268 | 337
00040-VNIR-mock-up | Mock-up with different kinds of inks and gum arabic (applied with quill, up with brush), sizing with wheat starch. | Two inks: Iron gall ink and Carbon black ink. | Somerset paper with wheat starch | 2022 | No | 0 | 1 | Metallo-gallate ink mixture with carbon | Paper |  |  |  | Mock_up_12 | 487 | 556 | 354 | 423
00041-VNIR-mock-up | Mock-up with different kinds of inks and gum arabic (applied with quill, up with brush), sizing with gelatin. | Mixture of Iron gall ink with gum arabic. | Somerset paper with gelatin | 2022 | No | 0 | 1 | Metallo-gallate ink pure | Paper |  |  |  | Mock_up_12 | 759 | 828 | 47 | 116
00042-VNIR-mock-up | Mock-up with different kinds of inks and gum arabic (applied with quill), sizing with gelatin. | Mixture of Sepia black ink with gum arabic. | Somerset paper with gelatin | 2022 | No | 0 | 1 | Sepia pure | Paper |  |  |  | Mock_up_12 | 724 | 793 | 130 | 199
00043-VNIR-mock-up | Mock-up with different kinds of inks and gum arabic (applied with brush), sizing with gelatin. | Mixture of Carbon black ink with gum arabic. | Somerset paper with gelatin | 2022 | No | 0 | 1 | Carbon pure | Paper |  |  |  | Mock_up_12 | 775 | 844 | 205 | 274
00044-VNIR-mock-up | Mock-up with different kinds of inks and gum arabic (applied with quill), sizing with gelatin. | Mixture of Iron gall ink with Sepia black ink and gum arabic. | Somerset paper with gelatin | 2022 | No | 0 | 1 | Metallo-gallate ink mixture with sepia | Paper |  |  |  | Mock_up_12 | 739 | 808 | 288 | 357
00045-VNIR-mock-up | Sample with different kinds of ferrogalic inks. Extract: Iron gall ink + Carbon black ink (applied with quill), sizing with gelatin. | Two inks: Iron gall ink and Carbon black ink. | Somerset paper with gelatin | 2022 | No | 0 | 1 | Metallo-gallate ink mixture with carbon | Paper |  |  |  | Mock_up_12 | 777 | 846 | 369 | 438
00046-VNIR-mock-up | Mock-up with different kinds of inks, gum arabic (applied with quill, up with brush) and tinctoria blonde root red (as dyeing). | Mixture of Iron gall ink with gum arabic and tinctoria blonde root red. | Somerset paper with tinctoria blonde root red | 2022 | No | 0 | 1 | Metallo-gallate ink pure | Paper |  |  |  | Mock_up_12 | 974 | 1043 | 48 | 117
00047-VNIR-mock-up | Mock-up with different kinds of inks, gum arabic (applied with quill) and tinctoria blonde root red (as dyeing). | Mixture of Sepia black ink with gum arabic and tinctoria blonde root red. | Somerset paper with tinctoria blonde root red | 2022 | No | 0 | 1 | Sepia pure | Paper |  |  |  | Mock_up_12 | 955 | 1024 | 131 | 200
00048-VNIR-mock-up | Mock-up with different kinds of inks, gum arabic (applied with brush) and tinctoria blonde root red (as dyeing). | Mixture of Carbon black ink with gum arabic and tinctoria blonde root red. | Somerset paper with tinctoria blonde root red | 2022 | No | 0 | 1 | Carbon pure | Paper |  |  |  | Mock_up_12 | 990 | 1059 | 206 | 275
00049-VNIR-mock-up | Mock-up with different kinds of inks, gum arabic (applied with quill) and tinctoria blonde root red (as dyeing). | Mixture of Iron gall ink with Sepia black ink, gum arabic and tinctoria blonde root red. | Somerset paper with tinctoria blonde root red | 2022 | No | 0 | 1 | Metallo-gallate ink mixture with sepia | Paper |  |  |  | Mock_up_12 | 964 | 1033 | 280 | 349
00050-VNIR-mock-up | Mock-up with different kinds of inks and tinctoria blonde root red (as dyeing). | Mixture of Iron gall ink with Carbon black ink and tinctoria blonde root red. | Somerset paper with tinctoria blonde root red | 2022 | No | 0 | 1 | Metallo-gallate ink mixture with carbon | Paper |  |  |  | Mock_up_12 | 991 | 1060 | 366 | 435
00051-VNIR-mock-up | Mock-up with different kinds of inks, gum arabic (applied with quill, up with brush) and tinctoria blonde root red (as dyeing). | Mixture of Iron gall ink with gum arabic and tinctoria blonde root red. | Somerset paper with tinctoria blonde root red | 2022 | No | 0 | 1 | Metallo-gallate ink pure | Paper |  |  |  | Mock_up_12 | 1190 | 1259 | 63 | 132
00052-SWIR-mock-up | Mock-up sample of ink mixed with other materials. | Iron gall ink with vinegar. | Watercolour Paper | 2023 | No | 0 | 1 | Metallo-gallate ink pure | Metallo-gallate ink mixture with carbon | Paper |  |  | Mock_up_10_upper | 201 | 350 | 563 | 712
00053-SWIR-mock-up | Mock-up sample of ink mixed with other materials. | Iron gall ink with lampblack. | Watercolour Paper | 2023 | No | 0 | 1 | Metallo-gallate ink mixture with carbon | Paper |  |  |  | Mock_up_10_upper | 120 | 269 | 750 | 899
00054-SWIR-mock-up | Mock-up sample of ink mixed with other materials. | Iron gall ink with little concentration of iron sulfate. | Watercolour Paper | 2023 | No | 0 | 1 | Metallo-gallate ink pure | Paper |  |  |  | Mock_up_10_upper | 291 | 440 | 52 | 201
00055-SWIR-mock-up | Sample paper with different inks. | Iron gall ink. | Watercolor paper | 2023 | No | 0 | 1 | Metallo-gallate ink pure | Paper |  |  |  | Mock_up_10_upper | 343 | 492 | 315 | 464
00056-SWIR-mock-up | Sample paper with different inks. | Two inks: Iron gall ink and Carbon black ink. | Watercolor paper | 2023 | No | 0 | 1 | Metallo-gallate ink mixture with carbon | Paper |  |  |  | Mock_up_10_upper | 381 | 530 | 849 | 998
00057-SWIR-mock-up | Sample paper with different inks. Extract: First row: Unknown; Second row: Willowbark ink; Third row: Sepia and iron gall ink. | Three inks: Willowbark ink, Sepia and iron gall ink. | Watercolor paper | 2023 | No | 0 | 0 | [5 empty] | Mock_up_10_upper | 193 | 342 | 905 | 1028
00058-SWIR-mock-up | Mock-up sample on watercolor paper. | Iron gall ink with less concentration of iron sulfate. | Watercolor paper | 2022 | No | 0 | 0 | [5 empty] | Mock_up_10 | 465 | 614 | 33 | 182
00059-SWIR-mock-up | Mock-up sample on watercolor paper. | Iron gall ink with more concentration of iron sulfate. | Watercolor paper | 2022 | No | 0 | 0 | [5 empty] | Mock_up_10 | 481 | 630 | 279 | 428
00060-SWIR-mock-up | Mock-up sample on watercolor paper. | Iron gall ink with vinegar. | Watercolor paper | 2022 | No | 0 | 0 | [5 empty] | Mock_up_10 | 393 | 542 | 528 | 677
00061-SWIR-mock-up | Mock-up sample on watercolor paper. | Mixture of iron gall ink with lampblack ink. | Watercolor paper | 2022 | No | 0 | 0 | [5 empty] | Mock_up_10 | 297 | 446 | 690 | 839
00062-SWIR-mock-up | Mock-up sample on watercolor paper. | Mixture of iron gall ink with lampblack ink. | Watercolor paper | 2022 | No | 0 | 0 | [5 empty] | Mock_up_10 | 147 | 246 | 840 | 939
00063-SWIR-mock-up | Mock-up sample on watercolor paper. | Willowbark ink (above) and mixture of sepia ink with iron gall ink (below). | Watercolor paper | 2022 | No | 0 | 0 | [5 empty] | Mock_up_10 | 387 | 536 | 933 | 1047
00064-SWIR-mock-up | Mock-up sample on watercolor paper. | Carbon black ink. | Watercolor paper | 2022 | No | 0 | 1 | Carbon pure | Paper |  |  |  | Mock_up_10 | 210 | 359 | 1033 | 1182
00065-SWIR-mock-up | Mock-up sample containing ink according to traditional recipes. | Iron gall ink bound with gum arabic. | Parchment | 2022 | No | 0 | 0 | [5 empty] | Mock_up_52 | 37 | 106 | 1 | 70
00066-SWIR-mock-up | Mock-up sample containing ink according to traditional recipes. | Sepia ink bound with gum arabic. | Parchment | 2022 | No | 0 | 1 | Sepia pure | Parchment |  |  |  | Mock_up_52 | 170 | 239 | 64 | 133
00067-SWIR-mock-up | Mock-up sample containing ink according to traditional recipes. | Carbon black ink bound with gum arabic. | Parchment | 2022 | No | 0 | 1 | Carbon pure | Parchment |  |  |  | Mock_up_52 | 54 | 123 | 126 | 195
00068-SWIR-mock-up | Mock-up sample containing ink according to traditional recipes. | Mixture of Iron gall ink with Sepia ink bound with gum arabic. | Parchment | 2022 | No | 0 | 0 | [5 empty] | Mock_up_52 | 51 | 120 | 206 | 275
00069-SWIR-mock-up | Mock-up sample containing ink according to traditional recipes. | Mixture of Iron gall ink with carbon black ink. | Parchment | 2022 | No | 0 | 1 | Metallo-gallate ink mixture with carbon | Parchment |  |  |  | Mock_up_52 | 210 | 279 | 272 | 341
00070-SWIR-mock-up | Mock-up sample containing ink according to traditional recipes. | Iron gall ink bound with arabic gum (second row: applied with quill, first row: applied with brush). | Somerset paper | 2022 | No | 0 | 1 | Metallo-gallate ink pure | Paper |  |  |  | Mock_up_12 | 77 | 126 | 47 | 96
00071-SWIR-mock-up | Mock-up sample containing ink according to traditional recipes. | Sepia ink bound with arabic gum and applied with quill. | Somerset paper | 2022 | No | 0 | 1 | Sepia pure | Paper |  |  |  | Mock_up_12 | 89 | 138 | 107 | 156
00072-SWIR-mock-up | Mock-up sample containing ink according to traditional recipes. | Carbon based ink bound with arabic gum and applied with quill. | Somerset paper | 2022 | No | 0 | 1 | Carbon pure | Paper |  |  |  | Mock_up_12 | 48 | 97 | 162 | 211
00073-SWIR-mock-up | Mock-up sample written with quill. | Mixture of iron gall ink with sepia ink, bound with gum arabic. | Somerset paper | 2022 | No | 0 | 1 | Metallo-gallate ink mixture with sepia | Paper |  |  |  | Mock_up_12 | 59 | 108 | 218 | 267
00074-SWIR-mock-up | Mock-up sample containing ink according to traditional recipes. | Mixture of Iron gall ink with carbon black ink. | Somerset paper | 2022 | No | 0 | 1 | Metallo-gallate ink mixture with carbon | Paper |  |  |  | Mock_up_12 | 52 | 101 | 280 | 329
00075-SWIR-mock-up | Mock-up sample containing ink according to traditional recipes on Somerset paper with gum arabic priming. | Iron gall ink bound with gum arabic. | Somerset paper with gum arabic priming | 2022 | No | 0 | 1 | Metallo-gallate ink pure | Paper |  |  |  | Mock_up_12 | 239 | 288 | 43 | 92
00076-SWIR-mock-up | Mock-up sample containing ink according to traditional recipes on Somerset paper with gum arabic priming. | Two inks: Sepia ink bound with gum arabic (first row); and Carbon black ink bound with gum arabic (second row). | Somerset paper with gum arabic priming | 2022 | No | 0 | 1 | Carbon pure | Sepia pure | Paper |  |  | Mock_up_12 | 245 | 294 | 100 | 149
00077-SWIR-mock-up | Mock-up sample containing ink according to traditional recipes on Somerset paper with gum arabic priming. | Carbon black ink bound with gum arabic. | Somerset paper with gum arabic priming | 2022 | No | 0 | 1 | Carbon pure | Paper |  |  |  | Mock_up_12 | 241 | 290 | 155 | 204
00078-SWIR-mock-up | Mock-up sample containing ink according to traditional recipes on Somerset paper with gum arabic priming. | Mixture of Iron gall ink with Sepia ink bound with gum arabic. | Somerset paper with gum arabic priming | 2022 | No | 0 | 1 | Metallo-gallate ink mixture with sepia | Paper |  |  |  | Mock_up_12 | 253 | 302 | 210 | 259
00079-SWIR-mock-up | Mock-up sample containing ink according to traditional recipes on Somerset paper with gum arabic priming. | Mixture of Iron gall ink with carbon black ink. | Somerset paper with gum arabic priming | 2022 | No | 0 | 1 | Metallo-gallate ink mixture with carbon | Paper |  |  |  | Mock_up_12 | 231 | 280 | 271 | 320
00080-SWIR-mock-up | Mock-up with different kinds of inks and gum arabic (applied with quill, up with brush), sizing with wheat starch. | Mixture of Iron gall ink with gum arabic. | Somerset paper with wheat starch | 2022 | No | 0 | 1 | Metallo-gallate ink pure | Paper |  |  |  | Mock_up_12 | 441 | 490 | 36 | 85
00081-SWIR-mock-up | Sample with different kinds of inks and gum arabic (applied with quill), sizing with wheat starch. | Mixture of Sepia black ink with gum arabic. | Somerset paper with wheat starch | 2022 | No | 0 | 1 | Sepia pure | Paper |  |  |  | Mock_up_12 | 427 | 476 | 92 | 141
00082-SWIR-mock-up | Sample with different kinds of inks and gum arabic (applied with brush), sizing with wheat starch. | Mixture of Carbon black ink with gum arabic. | Somerset paper with wheat starch | 2022 | No | 0 | 1 | Carbon pure | Paper |  |  |  | Mock_up_12 | 428 | 477 | 148 | 197
00083-SWIR-mock-up | Sample with different kinds of ferrogalic inks. Extract: Iron gall ink + Sepia black ink + gum arabic (applied with quill), sizing with wheat starch. | Mixture of Iron gall ink and Sepia black ink, with gum arabic. | Somerset paper with wheat starch | 2022 | No | 0 | 1 | Metallo-gallate ink mixture with sepia | Paper |  |  |  | Mock_up_12 | 440 | 489 | 204 | 253
00084-SWIR-mock-up | Sample with different kinds of ferrogalic inks. Extract: Iron gall ink + Carbon black ink (applied with quill), sizing with wheat starch. | Mixture of Iron gall ink and Carbon black ink. | Somerset paper with wheat starch | 2022 | No | 0 | 1 | Metallo-gallate ink mixture with carbon | Paper |  |  |  | Mock_up_12 | 416 | 465 | 260 | 309
00085-SWIR-mock-up | Sample with different kinds of ferrogalic inks. Extract: Iron gall ink + gum arabic (applied with quill, up with brush), sizing with gelatin. | Mixture of Iron gall ink and gum arabic. | Somerset paper with gelatin | 2022 | No | 0 | 1 | Metallo-gallate ink pure | Paper |  |  |  | Mock_up_12 | 601 | 650 | 33 | 82
00086-SWIR-mock-up | Sample with different kinds of ferrogalic inks. Extract: Sepia black ink + gum arabic (applied with quill), sizing with gelatin. | Mixture of Sepia black ink with gum arabic. | Somerset paper with gelatin | 2022 | No | 0 | 1 | Sepia pure | Paper |  |  |  | Mock_up_12 | 569 | 618 | 90 | 139
00087-SWIR-mock-up | Mock-up sample on Somerset paper dyed with gelatin. | Carbon black ink + gum arabic (applied with brush). | Somerset paper with gelatin | 2022 | No | 0 | 1 | Carbon pure | Paper |  |  |  | Mock_up_12 | 611 | 660 | 146 | 195
00088-SWIR-mock-up | Mock-up sample on Somerset paper dyed with gelatin. | Mixture of iron gall ink with Sepia black ink with gum arabic (applied with quill). | Somerset paper with gelatin | 2022 | No | 0 | 1 | Metallo-gallate ink mixture with sepia | Paper |  |  |  | Mock_up_12 | 578 | 627 | 210 | 259
00089-SWIR-mock-up | Mock-up sample on Somerset paper dyed with gelatin. | Mixture of iron gall ink with carbon black ink (applied with quill). | Somerset paper with gelatin | 2022 | No | 0 | 1 | Metallo-gallate ink mixture with carbon | Paper |  |  |  | Mock_up_12 | 604 | 653 | 269 | 318
00090-SWIR-mock-up | Mock-up sample on Somerset paper dyed with Rubia Tinctoria pigment. | Iron gall ink + gum arabic (applied with quill, up with brush). | Somerset paper dyed with Rubia Tinctoria pigment | 2022 | No | 0 | 0 | [5 empty] | Mock_up_12 | 770 | 819 | 29 | 78
00091-SWIR-mock-up | Mock-up sample on Somerset paper dyed with Rubia Tinctoria pigment. | Iron gall ink + gum arabic (applied with quill, up with brush). | Somerset paper dyed with Rubia Tinctoria pigment | 2022 | No | 0 | 1 | Sepia pure | Paper |  |  |  | Mock_up_12 | 761 | 810 | 84 | 133
00092-SWIR-mock-up | Mock-up sample containing ink according to traditional recipes on dyed substrate (Rubia Tinctoria pigment). | Carbon black ink bound with gum arabic. | Somerset paper dyed with Rubia Tinctoria pigment | 2022 | No | 0 | 1 | Carbon pure | Paper |  |  |  | Mock_up_12 | 791 | 840 | 139 | 188
00093-SWIR-mock-up | Mock-up sample containing ink according to traditional recipes on dyed substrate (Rubia Tinctoria pigment). | Mixture of Iron gall ink with Sepia ink bound with gum arabic. | Somerset paper dyed with Rubia Tinctoria pigment | 2022 | No | 0 | 1 | Metallo-gallate ink mixture with sepia | Paper |  |  |  | Mock_up_12 | 757 | 806 | 195 | 244
00094-SWIR-mock-up | Mock-up sample containing ink according to traditional recipes on dyed substrate (Rubia Tinctoria pigment). | Mixture of Iron gall ink with carbon black ink. | Somerset paper dyed with Rubia Tinctoria pigment | 2022 | No | 0 | 1 | Metallo-gallate ink mixture with carbon | Paper |  |  |  | Mock_up_12 | 782 | 831 | 258 | 307
00095-SWIR-mock-up | Mock-up sample containing ink according to traditional recipes on dyed substrate (Rubia Tinctoria pigment). | Iron gall ink bound with gum arabic. | Somerset paper dyed with Rubia Tinctoria pigment | 2022 | No | 0 | 1 | Metallo-gallate ink pure | Paper |  |  |  | Mock_up_12 | 929 | 978 | 24 | 73
00096-SWIR-mock-up | Mock-up sample containing ink according to traditional recipes on dyed substrate (Rubia Tinctoria pigment). | Sepia ink bound with gum arabic. | Somerset paper dyed with Rubia Tinctoria pigment | 2022 | No | 0 | 1 | Sepia pure | Paper |  |  |  | Mock_up_12 | 920 | 969 | 79 | 128
00097-SWIR-mock-up | Mock-up sample containing ink according to traditional recipes on dyed substrate. | Carbon based ink bound with arabic gum and applied with brush, dyed with Rubia Tinctoria pigment. | Somerset paper dyed with Rubia Tinctoria | 2022 | No | 0 | 1 | Carbon pure | Paper |  |  |  | Mock_up_12 | 919 | 968 | 139 | 188
00098-SWIR-mock-up | Mock-up sample containing ink according to traditional recipes on dyed substrate. | Mixture of Iron gall ink and Sepia ink, bound with arabic gum and applied with quill, dyed with Rubia Tinctoria pigment. | Somerset paper dyed with Rubia Tinctoria | 2022 | No | 0 | 1 | Metallo-gallate ink mixture with sepia | Paper |  |  |  | Mock_up_12 | 933 | 982 | 194 | 243
00099-SWIR-mock-up | Mock-up sample containing ink according to traditional recipes on dyed substrate. | Mixture of Iron gall ink and Carbon based ink bound with arabic gum and applied with quill, dyed with Rubia Tinctoria pigment. | Somerset paper dyed with Rubia Tinctoria | 2022 | No | 0 | 1 | Metallo-gallate ink mixture with carbon | Paper |  |  |  | Mock_up_12 | 925 | 974 | 249 | 298
00100-SWIR-mock-up | Mock-up sample containing ink according to traditional recipes on dyed substrate. | Iron gall ink bound with arabic gum (second row: applied with quill, first row: applied with brush) dyed with sepia black ink. | Somerset paper dyed with Sepia Black ink | 2022 | No | 0 | 1 | Metallo-gallate ink pure | Paper |  |  |  | Mock_up_12 | 1074 | 1123 | 20 | 69
00101-SWIR-mock-up | Mock-up sample containing ink according to traditional recipes on dyed substrate. | Sepia ink bound with arabic gum and applied with quill. | Somerset paper dyed with Sepia Black ink | 2022 | No | 0 | 1 | Sepia pure | Paper |  |  |  | Mock_up_12 | 1068 | 1117 | 81 | 130
00102-SWIR-mock-up | Mock-up sample written with quill. | Ivory black ink. | Watercolor paper | 2022 | No | 0 | 1 | Carbon pure | Paper |  |  |  | Mock_up_11_partial | 5 | 154 | 13 | 162
00103-SWIR-mock-up | Mock-up sample written with quill. | Vine black ink. | Watercolor paper | 2022 | No | 0 | 1 | Carbon pure | Paper |  |  |  | Mock_up_11_partial | 318 | 467 | 333 | 482
00104-SWIR-mock-up | Mock-up sample written with quill. | Bone black ink. | Watercolor paper | 2022 | No | 0 | 1 | Carbon pure | Paper |  |  |  | Mock_up_11_partial | 5 | 154 | 665 | 814
00105-SWIR-mock-up | Mock-up sample written with quill. | Carbon black ink. | Watercolor paper | 2022 | No | 0 | 1 | Carbon pure | Paper |  |  |  | Mock_up_11_partial | 15 | 164 | 957 | 1106
00106-SWIR-mock-up | Mock-up sample written with quill. | Sepia black ink. | Watercolor paper | 2022 | No | 0 | 1 | Sepia pure | Paper |  |  |  | Mock_up_11_partial | 13 | 162 | 1271 | 1420
00107-VNIR-mock-up | Sample with gold leaf over over blue pigment in imitation of illustrated manuscripts. | Gold leaf and blue pigment. | Parchment | 2021 | No | 0 | 1 | Parchment | Gold leaf | Material unknown 2 | Material unknown 1 |  | Mock_up_13 | 666 | 765 | 291 | 390
00108-VNIR-mock-up | Sample with gold leaf over over blue pigment in imitation of illustrated manuscripts. | Gold leaf and blue pigment. | Parchment | 2021 | No | 0 | 0 | [5 empty] | Mock_up_13 | 697 | 796 | 482 | 581
00109-VNIR-mock-up | Sample with red and blue pigments in imitation of illustrated manuscripts. | Two pigments: red and blue. | Parchment | 2021 | No | 0 | 0 | [5 empty] | Mock_up_13 | 284 | 383 | 272 | 371
00110-VNIR-mock-up | Text fragment of sample in imitation of illustrated manuscript with modern pigments. | Unknown ink. | Watercolor paper | 2021 | No | 0 | 0 | [5 empty] | Mock_up_14 | 384 | 483 | 104 | 203
00111-VNIR-mock-up | Lines fragment of sample in imitation of illustrated manuscript with modern pigments. | Unknown ink. | Watercolor paper | 2021 | No | 0 | 0 | [5 empty] | Mock_up_14 | 194 | 293 | 1437 | 1536
00112-VNIR-mock-up | Capital letter fragment of sample in imitation of illustrated manuscript with modern pigments. | Unknown ink. | Watercolor paper | 2021 | No | 0 | 0 | [5 empty] | Mock_up_14 | 165 | 264 | 136 | 235
00113-VNIR-mock-up | Drawing fragment of sample in imitation of illustrated manuscript with modern pigments. | Unknown ink. | Watercolor paper | 2021 | No | 0 | 0 | [5 empty] | Mock_up_14 | 7 | 106 | 190 | 289
00114-VNIR-mock-up | Extract from a drawing of a Gorgon head using watercolors and gold leaf in imitation of an illustrated manuscript. | Gold leaf. Unknown purple and black materials. | Parchment | 2021 | No | 0 | 0 | [5 empty] | Mock_up_15 | 584 | 683 | 394 | 493
00115-VNIR-mock-up | Mock-up sample of gold leaf deposited on Gesso prepared parchment. | Gold leaf. | Parchment | 2023 | No | 0 | 1 | Parchment | Black indellible marker pen | Gold leaf |  |  | Mock_up_17 | 387 | 436 | 208 | 257
00116-VNIR-mock-up | Extract from a drawing of a Gorgon head using watercolors and gold leaf in imitation of an illustrated manuscript. | Gold leaf. Unknown purple and black materials. | Parchment | 2021 | No | 0 | 0 | [5 empty] | Mock_up_15 | 446 | 545 | 160 | 259
00117-VNIR-mock-up | Extract from a mock-up drawing of an Egyptian woman using silver and gold leaves in imitation of an illustrated manuscript. | Unknown pigments and silver leaf. | Parchment (modern) | 2021 | No | 0 | 0 | [5 empty] | Mock_up_16 | 450 | 549 | 645 | 744
00118-VNIR-mock-up | Extract from a mock-up drawing of an Egyptian woman using silver and gold leaves in imitation of an illustrated manuscript. | Unknown pigments and gold leaf. | Parchment (modern) | 2021 | No | 0 | 0 | [5 empty] | Mock_up_16 | 306 | 405 | 304 | 403
00119-VNIR-mock-up | Extract from a mock-up drawing of an Egyptian woman using silver and gold leaves in imitation of an illustrated manuscript. | Unknown pigments and gold leaf. | Parchment (modern) | 2021 | No | 0 | 0 | [5 empty] | Mock_up_16 | 241 | 340 | 588 | 687
00120-VNIR-mock-up | Mock-up sample of gold leaf deposited on Gesso prepared parchment. | Gold leaf and unknown black material. | Modern parchment | 2021 | No | 0 | 0 | [5 empty] | Mock_up_17 | 89 | 138 | 89 | 138
00121-VNIR-mock-up | Mock-up sample of gold leaf deposited on Gesso prepared parchment. | Gold leaf and unknown black material. | Modern parchment | 2021 | No | 0 | 0 | [5 empty] | Mock_up_17 | 89 | 138 | 163 | 212
00122-VNIR-mock-up | Mock-up sample of gold leaf deposited on Gesso prepared parchment. | Gold leaf and unknown black material. | Modern parchment | 2021 | No | 0 | 0 | [5 empty] | Mock_up_17 | 86 | 135 | 242 | 291
00123-VNIR-mock-up | Mock-up sample of gold leaf deposited on garlic prepared parchment. | Gold leaf and unknown black material. | Modern parchment | 2021 | No | 0 | 1 | Parchment | Gold leaf | Material unknown 1 |  |  | Mock_up_17 | 387 | 436 | 208 | 257
00124-VNIR-mock-up | Mock-up sample of gold leaf deposited on garlic prepared parchment. | Gold leaf and unknown black material. | Modern parchment | 2021 | No | 0 | 0 | [5 empty] | Mock_up_17 | 386 | 435 | 280 | 329
00125-VNIR-mock-up | Mock-up sample of gold leaf deposited on garlic prepared parchment. | Gold leaf and unknown black material. | Modern parchment | 2021 | No | 0 | 1 | Parchment | Gold leaf | Material unknown 1 |  |  | Mock_up_17 | 385 | 434 | 355 | 404
00126-VNIR-mock-up | Extract from drawing with modern pigments and gold leaf in imitation of illustrated manuscripts. | Unknown materials. | Parchment (modern) | 2021 | No | 0 | 0 | [5 empty] | Mock_up_18 | 489 | 588 | 236 | 335
00127-VNIR-mock-up | Extract from drawing with modern pigments and gold leaf in imitation of illustrated manuscripts. | Unknown materials. | Parchment (modern) | 2021 | No | 0 | 0 | [5 empty] | Mock_up_18 | 551 | 650 | 872 | 971
00128-VNIR-mock-up | Extract from drawing with modern pigments and gold leaf in imitation of illustrated manuscripts. | Unknown materials. | Parchment (modern) | 2021 | No | 0 | 1 | Parchment | Material unknown 4 | Material unknown 3 | Material unknown 2 | Material unknown 1 | Mock_up_18 | 290 | 439 | 223 | 322
00129-VNIR-mock-up | Extract from drawing with modern pigments and gold leaf in imitation of illustrated manuscripts. | Unknown materials. | Parchment (modern) | 2021 | No | 0 | 1 | Parchment | Material unknown 4 | Material unknown 3 | Material unknown 2 | Material unknown 1 | Mock_up_18 | 92 | 191 | 855 | 954
00130-VNIR-mock-up | Extract from drawing with modern pigments and gold leaf on modern parchment. | Unknown ink. | Parchment (modern) | 2021 | No | 0 | 0 | [5 empty] | Mock_up_19 | 482 | 581 | 374 | 473
00131-VNIR-mock-up | Extract from drawing with modern pigments and gold leaf on modern parchment paper. | Unknown ink. | Parchment (modern) | 2021 | No | 0 | 0 | [5 empty] | Mock_up_19 | 488 | 587 | 915 | 1014
00132-VNIR-mock-up | Extract from a modern sgrafitto tempera sample with golden on green tempera. | Tempera. | Watercolor paper (not visible in the sample) | 2021 | No | 0 | 1 | Greeen sgraphitto tempera | Mixtion gold |  |  |  | Mock_up_20 | 444 | 543 | 359 | 458
00133-VNIR-mock-up | Burnished gold (above). Same below, with green tempera cover (sgrafitto tempera). | Tempera. | Watercolor paper (not visible in the sample) | 2021 | No | 0 | 1 | Greeen sgraphitto tempera | Unburnished water soluble gold |  |  |  | Mock_up_20 | 73 | 172 | 548 | 647
00134-VNIR-mock-up | Preparatory layer before applying gold (armenian bole, red clay from Armenia). | Gold. | Watercolor paper (not visible in the sample) | 2021 | No | 0 | 1 | Mixtion gold | Armenian bole |  |  |  | Mock_up_20 | 63 | 162 | 214 | 313
00135-VNIR-mock-up | Water soluble gold deposited on two preparatory layers of sanded stucco and Armenian bole. | Gold. | Watercolor paper (not visible in the sample) | 2021 | No | 0 | 1 | Mixtion gold |  |  |  |  | Mock_up_20 | 79 | 178 | 323 | 422
00136-VNIR-mock-up | Burnished gold deposited on two preparatory layers of sanded stucco and Armenian bole. | Gold. | Watercolor paper (not visible in the sample) | 2021 | No | 0 | 1 | Unburnished water soluble gold |  |  |  |  | Mock_up_20 | 48 | 97 | 477 | 526
00137-VNIR-mock-up | Mock-up sample of water soluble gold over watercolor paper. | Unburnished water soluble gold and red sgraphitto tempera pigment. | Watercolor paper | 2021 | No | 0 | 0 | [5 empty] | Mock_up_21 | 449 | 548 | 441 | 540
00138-VNIR-mock-up | Mock-up sample of water soluble gold over watercolor paper. | Water soluble gold with relief (above) and red sgraphitto tempera pigment with gold relief (below). | Watercolor paper | 2021 | No | 0 | 0 | [5 empty] | Mock_up_21 | 73 | 172 | 587 | 686
00139-VNIR-mock-up | Mock-up sample of armenian bole. | Armenian bole over a sanded stucco preparation layer. | Watercolor paper | 2021 | No | 0 | 1 | Armenian bole |  |  |  |  | Mock_up_21 | 72 | 141 | 405 | 474
00140-VNIR-mock-up | Mock-up sample of water soluble gold over watercolor paper. | Armenian bole and water soluble gold over a sanded stucco preparation layer. | Watercolor paper | 2021 | No | 0 | 1 | Unburnished water soluble gold | Armenian bole |  |  |  | Mock_up_21 | 184 | 233 | 482 | 531
00141-VNIR-mock-up | Mock-up sample illustrating gold decorations techniques. | Unburnished water soluble gold with red tempera pigment, over two layers of preparation: sanded stucco and Arrmenian bole. | Watercolor paper | 2021 | No | 0 | 0 | [5 empty] | Mock_up_22 | 476 | 575 | 437 | 536
00142-VNIR-mock-up | Mock-up sample illustrating gold decorations techniques. | Red sgrafitto tempera over water soluble gold, on two preparation layers of sanded stucco and Armenian bole. | Watercolor paper | 2021 | No | 0 | 1 | Red sgraphitto tempera pigment | Unburnished water soluble gold |  |  |  | Mock_up_22 | 83 | 182 | 622 | 721
00143-VNIR-mock-up | Mock-up sample illustrating painting technique. | Armenian bole preparatory layer over sanded stucco. | Watercolor paper | 2021 | No | 0 | 1 | Armenian bole |  |  |  |  | Mock_up_22 | 77 | 176 | 351 | 450
00144-VNIR-mock-up | Mock-up sample illustrating gold decorations techniques. | Unburnished water soluble gold with green tempera (sgrafitto tempera). | Watercolor paper (not visible in the sample) | 2021 | No | 0 | 0 | [5 empty] | Mock_up_23 | 376 | 475 | 326 | 425
00145-VNIR-mock-up | Mock-up sample illustrating gold decorations techniques. | Unburnished water soluble gold with green tempera (sgrafitto tempera). | Watercolor paper (not visible in the sample) | 2021 | No | 0 | 1 | Greeen sgraphitto tempera | Unburnished water soluble gold |  |  |  | Mock_up_23 | 61 | 160 | 533 | 632
00146-VNIR-mock-up | Mock-up sample illustrating gold decorations techniques. | Unburnished water soluble gold. | Watercolor paper (not visible in the sample) | 2021 | No | 0 | 1 | Unburnished water soluble gold |  |  |  |  | Mock_up_23 | 144 | 183 | 390 | 429
00147-VNIR-mock-up | Mock-up sample illustrating gold decorations techniques. | Armenian bole on sanded stucco. | Watercolor paper (not visible in the sample) | 2021 | No | 0 | 1 | Armenian bole |  |  |  |  | Mock_up_23 | 32 | 81 | 279 | 328
00148-VNIR-mock-up | Mock-up sample of mixtion gold on watercolor paper. | Mixtion gold and dark blue sgrafitto tempera over two preparatory layers of sanded stucco and Armenian bole. | Watercolor paper | 2021 | No | 0 | 1 | Dark blue sgrafitto tempera | Mixtion gold |  |  |  | Mock_up_24 | 465 | 564 | 409 | 508
00149-VNIR-mock-up | Mock-up sample of mixtion gold on watercolor paper. | Mixtion gold with some relief and dark blue sgrafitto tempera over two preparatory layers of sanded stucco and Armenian bole. | Watercolor paper | 2021 | No | 0 | 0 | [5 empty] | Mock_up_24 | 108 | 207 | 549 | 648
00150-VNIR-mock-up | Mock-up sample of armenian bole. | Armenian bole over a sanded stucco preparation layer. | Watercolor paper | 2021 | No | 0 | 1 | Armenian bole |  |  |  |  | Mock_up_24 | 158 | 207 | 347 | 396
00151-VNIR-mock-up | Mock-up sample of armenian bole. | Imitation armenian bole over sanded stucco. | Watercolor paper | 2021 | No | 0 | 1 | Armenian bole |  |  |  |  | Mock_up_24 | 45 | 94 | 342 | 391
00152-VNIR-mock-up | Mock-up sample of sanded stucco. | Sanded stucco with some relief. | Watercolor paper | 2021 | No | 0 | 1 | Sanded stucco |  |  |  |  | Mock_up_24 | 73 | 122 | 118 | 167
00153-VNIR-mock-up | Extract from drawing with modern pigments and gold leaf in imitation of illustrated manuscripts. | Mixtion gold and dark blue pigment (sgrafitto tempera) over two preparatory layers (sanded stucco and Armenian bole). | Watercolor paper (not visible in the sample) | 2021 | No | 0 | 1 | Dark blue sgrafitto tempera | Mixtion gold |  |  |  | Mock_up_25 | 500 | 599 | 436 | 535
00154-VNIR-mock-up | Extract from drawing with modern pigments and gold leaf in imitation of illustrated manuscripts. | Mixtion water soluble gold (above) and dark blue sgrafitto tempera (below) over two preparatory layers of sanded stucco and Armenian bole. | Watercolor paper (not visible in the sample) | 2021 | No | 0 | 1 | Dark blue sgrafitto tempera | Mixtion gold |  |  |  | Mock_up_25 | 90 | 139 | 571 | 620
00155-VNIR-mock-up | Example preparatory layer without imitation of Armenian bole and with shellac; over sanded stucco. | Unknown. | Watercolor paper (not visible in the sample) | 2021 | No | 0 | 1 | Parchment |  |  |  |  | Mock_up_25 | 167 | 216 | 401 | 450
00156-VNIR-mock-up | Example preparatory layer without imitation of Armenian bole over sanded stucco. | Unknown. | Watercolor paper | 2021 | No | 0 | 1 | Parchment |  |  |  |  | Mock_up_25 | 167 | 216 | 290 | 339
00157-VNIR-mock-up | Example of preparatory layer with Imitation Armenian bole over sanded stucco. | Unknown. | Watercolor paper (not visible in the sample) | 2021 | No | 0 | 1 | Armenian bole |  |  |  |  | Mock_up_25 | 36 | 85 | 292 | 341
00158-VNIR-mock-up | Mock-up sample illustrating painting technique. | Conté black bar. | Watercolor paper | 2021 | No | 0 | 1 | Watercolor paper | Charcoal/Conté bar |  |  |  | Mock_up_46 | 11 | 220 | 13 | 272
00159-VNIR-mock-up | Mock-up sample illustrating painting technique. | Conté black bar. | Watercolor paper | 2021 | No | 0 | 1 | Watercolor paper | Brown watercolor pencil |  |  |  | Mock_up_46 | 228 | 440 | 13 | 262
00160-VNIR-mock-up | Mock-up sample illustrating painting technique. | Conté black pencil. | Watercolor paper | 2021 | No | 0 | 1 | Watercolor paper | Charcoal/Conté bar |  |  |  | Mock_up_46 | 8 | 214 | 462 | 721
00161-VNIR-mock-up | Mock-up sample illustrating painting technique. | Conté black pencil. | Watercolor paper | 2021 | No | 0 | 1 | Watercolor paper | Charcoal/Conté bar |  |  |  | Mock_up_46 | 220 | 439 | 456 | 715
00162-VNIR-mock-up | Mock-up sample illustrating painting technique. | Charcoal bar. | Watercolor paper | 2021 | No | 0 | 1 | Watercolor paper | Charcoal/Conté bar |  |  |  | Mock_up_46 | 14 | 441 | 891 | 1160
00163-VNIR-mock-up | Mock-up sample illustrating painting technique. | 8 HB pencil. | Watercolor paper | 2021 | No | 0 | 1 | Pencil | Watercolor paper |  |  |  | Mock_up_46 | 8 | 436 | 1336 | 1595
00164-VNIR-mock-up | Mock-up sample of a thick layer of blue pigment over watercolor paper. | Blue pigment with acrylic Modium. | Watercolor paper | 2021 | No | 0 | 1 | Watercolor paper | Blue pigment with achrylic Modium |  |  |  | Mock_up_47 | 19 | 447 | 1 | 270
00165-VNIR-mock-up | Mock-up sample of a thick layer of blue pigment over watercolor paper. | Blue pigment (lean tempera). | Watercolor paper | 2021 | No | 0 | 1 | Watercolor paper | Dark blue sgrafitto tempera |  |  |  | Mock_up_47 | 13 | 441 | 431 | 700
00166-VNIR-mock-up | Mock-up sample of a thick layer of blue pigment over watercolor paper. | Blue pigment (oil tempera). | Watercolor paper | 2021 | No | 0 | 1 | Watercolor paper | Dark blue sgrafitto tempera |  |  |  | Mock_up_47 | 5 | 439 | 869 | 1138
00167-VNIR-mock-up | Mock-up sample of a thick layer of blue pigment over watercolor paper. | Blue pigment (acrylic). | Watercolor paper | 2021 | No | 0 | 1 | Watercolor paper | Watercolor blue pigment |  |  |  | Mock_up_47 | 5 | 433 | 1326 | 1585
00168-VNIR-mock-up | Mock-up sample of a thick layer of blue pigment over watercolor paper. | Watercolor blue pigment. | Watercolor paper | 2021 | No | 0 | 1 | Watercolor paper | Watercolor blue pigment |  |  |  | Mock_up_48 | 12 | 451 | 6 | 275
00169-VNIR-mock-up | Mock-up sample of a thick layer of blue pigment over watercolor paper. | Blue oil pigment with turmetine essence. | Watercolor paper | 2021 | No | 0 | 1 | Watercolor paper | Blue oil pigment |  |  |  | Mock_up_48 | 12 | 451 | 448 | 717
00170-VNIR-mock-up | Mock-up sample of a thick layer of blue pigment over watercolor paper. | Blue oil pigment with linseed oil. | Watercolor paper | 2021 | No | 0 | 1 | Watercolor paper | Blue oil pigment |  |  |  | Mock_up_48 | 7 | 446 | 889 | 1158
00171-VNIR-mock-up | Mock-up sample of a thick layer of blue pigment over watercolor paper. | Standard blue oil pigment. | Watercolor paper | 2021 | No | 0 | 1 | Watercolor paper | Blue oil pigment |  |  |  | Mock_up_48 | 10 | 449 | 1336 | 1603
00172-VNIR-mock-up | Mock-up sample illustrating painting technique. | Ubknown pigment bound with linseed oil. | Watercolor paper | 2021 | No | 0 | 1 | Watercolor paper | Blue oil pigment |  |  |  | Mock_up_49 | 32 | 471 | 19 | 288
00173-VNIR-mock-up | Mock-up sample illustrating painting technique (watercolor pencil). | Unknown pigment. | Watercolor paper | 2021 | No | 0 | 1 | Watercolor paper | Blue watercolor pencil |  |  |  | Mock_up_49 | 24 | 463 | 447 | 716
00174-VNIR-mock-up | Mock-up sample illustrating painting technique (crayon). | Unknown pigment. | Watercolor paper | 2021 | No | 0 | 1 | Watercolor paper | Blue crayon |  |  |  | Mock_up_49 | 10 | 449 | 892 | 1161
00175-VNIR-mock-up | Mock-up sample illustrating painting technique (colored pencil). | Unknown pigment. | Watercolor paper | 2021 | No | 0 | 1 | Watercolor paper | Blue pencil |  |  |  | Mock_up_49 | 5 | 434 | 1340 | 1599
00176-VNIR-mock-up | Mock-up sample illustrating painting technique. | Black chinese ink (modern, unknown material). | Watercolor paper | 2021 | No | 0 | 1 | Carbon pure | Watercolor paper |  |  |  | Mock_up_50 | 14 | 443 | 8 | 277
00177-VNIR-mock-up | Mock-up sample illustrating painting technique. | Black indellible marker pen (modern, unknown material). | Watercolor paper | 2021 | No | 0 | 1 | Watercolor paper | Black indellible marker pen |  |  |  | Mock_up_50 | 6 | 445 | 451 | 740
00178-VNIR-mock-up | Mock-up sample illustrating painting technique (standard marker pen). | Unknown material. | Watercolor paper | 2021 | No | 0 | 1 | Watercolor paper | Blue marker pen |  |  |  | Mock_up_50 | 16 | 453 | 890 | 1154
00179-VNIR-mock-up | Mock-up sample of a thick layer of sanguine from pencil over watercolor paper. | Sanguine from pencil. | Watercolor paper | 2021 | No | 0 | 1 | Watercolor paper | Sanguine from pencil |  |  |  | Mock_up_51 | 10 | 219 | 13 | 292
00180-VNIR-mock-up | Mock-up sample of a medium thickness layer of sanguine from pencil over watercolor paper. | Sanguine from pencil. | Watercolor paper | 2021 | No | 0 | 1 | Watercolor paper | Sanguine from pencil |  |  |  | Mock_up_51 | 230 | 449 | 14 | 293
00181-VNIR-mock-up | Mock-up sample of a thick layer of sanguine bar over watercolor paper. | Sanguine bar. | Watercolor paper | 2021 | No | 0 | 1 | Watercolor paper | Sanguine bar |  |  |  | Mock_up_51 | 11 | 225 | 454 | 733
00182-VNIR-mock-up | Mock-up sample of a medium thickness layer of sanguine bar over watercolor paper. | Sanguine bar. | Watercolor paper | 2021 | No | 0 | 1 | Watercolor paper | Sanguine bar |  |  |  | Mock_up_51 | 231 | 450 | 456 | 735
00183-VNIR-mock-up | Mock-up sample of a medium thickness layer of HB graphite pencil. | HB graphite pencil. | Watercolor paper | 2021 | No | 0 | 1 | Pencil | Watercolor paper |  |  |  | Mock_up_51 | 8 | 437 | 906 | 1185
00184-VNIR-mock-up | Mock-up sample of a medium thickness layer of H graphite pencil. | H graphite pencil. | Watercolor paper | 2021 | No | 0 | 1 | Pencil | Watercolor paper |  |  |  | Mock_up_51 | 6 | 435 | 1349 | 1608
00185-VNIR-mock-up | Back of the head from a modern drawing of a woman. | Blue, orange and brown watercolor pencils. Other unknown pigments. | Standard drawing paper | 2021 | No | 0 | 0 | [5 empty] | Mock_up_01 | 338 | 437 | 221 | 320
00186-VNIR-mock-up | Fragment of the dress from a modern drawing of a woman. | Blue and orange watercolor pencils. Other unknown pigments. | Standard drawing paper | 2021 | No | 0 | 0 | [5 empty] | Mock_up_01 | 393 | 492 | 950 | 1049
00187-VNIR-mock-up | Fragment of the wrist from a modern drawing of a woman. | Blue and brown watercolor pencils. Other unknown pigments. | Standard drawing paper | 2021 | No | 0 | 0 | [5 empty] | Mock_up_01 | 684 | 783 | 219 | 318
00188-VNIR-mock-up | Fragment of the dress from a modern drawing of a woman. | Pencil and blue, orange and brown watercolor pencils. Other unknown pigments. | Standard drawing paper | 2021 | No | 0 | 0 | [5 empty] | Mock_up_01 | 748 | 847 | 705 | 804
00189-VNIR-mock-up | Drawing with pencil of a human figure. | HB pencil. | Watercolor paper | 2021 | No | 0 | 1 | Pencil | Paper |  |  |  | Mock_up_26 | 189 | 152 | 100 | 100
00190-VNIR-mock-up | Extract from a drawing with graphite HB pencil. | HB pencil. | Standard drawing paper (not visible in the sample) | 2021 | No | 0 | 0 | [5 empty] | Mock_up_26_reg | 345 | 444 | 964 | 1063
00191-VNIR-mock-up | Drawing with pencil of a human figure. | HB pencil. | Watercolor paper | 2021 | No | 0 | 1 | Pencil | Paper |  |  |  | Mock_up_26 | 485 | 139 | 100 | 100
00192-VNIR-mock-up | Drawing with pencil of a human figure. | HB pencil. | Watercolor paper | 2021 | No | 0 | 1 | Pencil | Paper |  |  |  | Mock_up_26 | 508 | 528 | 100 | 100
00193-SWIR-mock-up | Sample with gold leaf over over blue pigment in imitation of illustrated manuscripts. | Unknown ink. | Parchment | 2021 | No | 0 | 0 | [5 empty] | Mock_up_13 | 444 | 543 | 152 | 251
00194-SWIR-mock-up | Sample with gold leaf over over blue pigment in imitation of illustrated manuscripts. | Unknown ink. | Parchment | 2021 | No | 0 | 0 | [5 empty] | Mock_up_13 | 435 | 534 | 277 | 376
00195-SWIR-mock-up | Sample with red and blue pigments in imitation of illustrated manuscripts. | Unknown ink. | Parchment | 2021 | No | 0 | 0 | [5 empty] | Mock_up_13 | 162 | 261 | 146 | 245
00196-SWIR-mock-up | Text fragment of sample in imitation of illustrated manuscript with modern pigments. | Unknown materials. | Watercolor paper | 2021 | No | 0 | 0 | [5 empty] | Mock_up_14 | 297 | 396 | 78 | 177
00197-SWIR-mock-up | Text and lines fragment of sample in imitation of illustrated manuscript with modern pigments. | Unknown materials. | Watercolor paper | 2021 | No | 0 | 0 | [5 empty] | Mock_up_14 | 129 | 228 | 1057 | 1156
00198-SWIR-mock-up | Capital letter fragment of sample in imitation of illustrated manuscript with modern pigments. | Unknown materials. | Watercolor paper | 2021 | No | 0 | 0 | [5 empty] | Mock_up_14 | 115 | 214 | 100 | 199
00199-SWIR-mock-up | Drawing fragment of sample in imitation of illustrated manuscript with modern pigments. | Unknown materials. | Watercolor paper | 2021 | No | 0 | 0 | [5 empty] | Mock_up_14 | 10 | 109 | 130 | 229
00200-SWIR-mock-up | Extract from a drawing of a Gorgon head using watercolors and gold leaf in imitation of an illustrated manuscript. | Gold leaf. Unknown purple and black materials. | Parchment | 2021 | No | 0 | 0 | [5 empty] | Mock_up_15 | 406 | 505 | 290 | 389
00201-SWIR-mock-up | Extract from a drawing of a Gorgon head using watercolors and gold leaf in imitation of an illustrated manuscript. | Gold leaf. Unknown purple and black materials. | Parchment | 2021 | No | 0 | 0 | [5 empty] | Mock_up_15 | 95 | 194 | 85 | 184
00202-SWIR-mock-up | Extract from a drawing of a Gorgon head using watercolors and gold leaf in imitation of an illustrated manuscript. | Gold leaf. Unknown purple and black materials. | Parchment | 2021 | No | 0 | 0 | [5 empty] | Mock_up_15 | 313 | 412 | 125 | 224
00203-SWIR-mock-up | Extract from a mock-up drawing of an Egyptian woman using silver and gold leaves in imitation of an illustrated manuscript. | Unknown pigments and silver leaf. | Parchment (modern) | 2021 | No | 0 | 0 | [5 empty] | Mock_up_16 | 330 | 429 | 435 | 534
00204-SWIR-mock-up | Extract from a mock-up drawing of an Egyptian woman using silver and gold leaves in imitation of an illustrated manuscript. | Unknown pigments and gold leaf. | Parchment (modern) | 2021 | No | 0 | 0 | [5 empty] | Mock_up_16 | 223 | 322 | 203 | 302
00205-SWIR-mock-up | Extract from a mock-up drawing of an Egyptian woman using silver and gold leaves in imitation of an illustrated manuscript. | Unknown pigments and gold leaf. | Parchment (modern) | 2021 | No | 0 | 0 | [5 empty] | Mock_up_16 | 180 | 279 | 421 | 520
00206-SWIR-mock-up | Mock-up sample of gold leaf deposited on Gesso prepared parchment. | Gold leaf and unknown black material. | Modern parchment | 2021 | No | 0 | 0 | [5 empty] | Mock_up_17 | 86 | 135 | 84 | 133
00207-SWIR-mock-up | Mock-up sample of gold leaf deposited on Gesso prepared parchment. | Gold leaf and unknown black material. | Modern parchment | 2021 | No | 0 | 0 | [5 empty] | Mock_up_17 | 84 | 133 | 150 | 199
00208-SWIR-mock-up | Mock-up sample of gold leaf deposited on Gesso prepared parchment. | Gold leaf and unknown black material. | Modern parchment | 2021 | No | 0 | 0 | [5 empty] | Mock_up_17 | 81 | 130 | 219 | 268
00209-SWIR-mock-up | Mock-up sample of gold leaf deposited on garlic prepared parchment. | Gold leaf and unknown black material. | Modern parchment | 2021 | No | 0 | 1 | Parchment | Gold leaf | Material unknown 1 |  |  | Mock_up_17 | 326 | 375 | 192 | 241
00210-SWIR-mock-up | Mock-up sample of gold leaf deposited on garlic prepared parchment. | Gold leaf and unknown black material. | Modern parchment | 2021 | No | 0 | 0 | [5 empty] | Mock_up_17 | 326 | 375 | 251 | 300
00211-SWIR-mock-up | Mock-up sample of gold leaf deposited on garlic prepared parchment. | Gold leaf and unknown black material. | Modern parchment | 2021 | No | 0 | 0 | [5 empty] | Mock_up_17 | 328 | 377 | 315 | 364
00212-SWIR-mock-up | Head of an animal from a modern drawing in imitation of illustrated manuscripts. | Gold leaf and unknown pigments. | Modern parchment | 2021 | No | 0 | 0 | [5 empty] | Mock_up_18 | 349 | 448 | 231 | 330
00213-SWIR-mock-up | Fragment from a modern drawing in imitation of illustrated manuscripts. | Gold leaf and unknown pigments. | Modern parchment | 2021 | No | 0 | 0 | [5 empty] | Mock_up_18 | 388 | 487 | 748 | 847
00214-SWIR-mock-up | Head of an animal from a modern drawing in imitation of illustrated manuscripts. | Gold leaf and unknown pigments. | Modern parchment | 2021 | No | 0 | 0 | [5 empty] | Mock_up_18 | 161 | 310 | 218 | 317
00215-SWIR-mock-up | Drawing of a leaf from a modern drawing in imitation of illustrated manuscripts. | Gold leaf and unknown pigments. | Modern parchment | 2021 | No | 0 | 0 | [5 empty] | Mock_up_18 | 11 | 110 | 744 | 843
00216-SWIR-mock-up | Fragment from a drawing with modern pigments. | Gold leaf and unknown pigments. | Modern parchment | 2021 | No | 0 | 0 | [5 empty] | Mock_up_19 | 331 | 430 | 331 | 430
00217-SWIR-mock-up | Fragment from a drawing with modern pigments. | Unknown materials. | Modern parchment | 2021 | No | 0 | 0 | [5 empty] | Mock_up_19 | 323 | 422 | 769 | 868
00218-SWIR-mock-up | Extract from a modern sgrafitto tempera sample with golden on green tempera. | Tempera. | Watercolor paper (not visible in the sample) | 2021 | No | 0 | 1 | Greeen sgraphitto tempera | Unburnished water soluble gold |  |  |  | Mock_up_20 | 443 | 542 | 279 | 378
00219-SWIR-mock-up | Burnished gold (above). Same below, with green tempera cover (sgrafitto tempera). | Tempera. | Watercolor paper (not visible in the sample) | 2021 | No | 0 | 0 | [5 empty] | Mock_up_20 | 183 | 252 | 417 | 486
00220-SWIR-mock-up | Preparatory layer before applying gold (armenian bole, red clay from Armenia). | Unknown. | Watercolor paper (not visible in the sample) | 2021 | No | 0 | 1 | Armenian bole |  |  |  |  | Mock_up_20 | 168 | 217 | 176 | 225
00221-SWIR-mock-up | Water soluble gold deposited on two preparatory layers of sanded stucco and Armenian bole. | Gold. | Watercolor paper (not visible in the sample) | 2021 | No | 0 | 1 | Unburnished water soluble gold |  |  |  |  | Mock_up_20 | 167 | 216 | 261 | 310
00222-SWIR-mock-up | Burnished gold deposited on two preparatory layers of sanded stucco and Armenian bole. | Gold. | Watercolor paper (not visible in the sample) | 2021 | No | 0 | 0 | [5 empty] | Mock_up_20 | 163 | 212 | 360 | 409
00223-SWIR-mock-up | Mock-up sample of water soluble gold over watercolor paper. | Unburnished water soluble gold and red sgraphitto tempera pigment. | Watercolor paper | 2021 | No | 0 | 0 | [5 empty] | Mock_up_21 | 404 | 503 | 301 | 400
00224-SWIR-mock-up | Mock-up sample of water soluble gold over watercolor paper. | Water soluble gold with relief (above) and red sgraphitto tempera pigment with gold relief (below). | Watercolor paper | 2021 | No | 0 | 0 | [5 empty] | Mock_up_21 | 145 | 244 | 418 | 517
00225-SWIR-mock-up | Mock-up sample of armenian bole. | Armenian bole over a sanded stucco preparation layer. | Watercolor paper | 2021 | No | 0 | 1 | Armenian bole |  |  |  |  | Mock_up_21 | 149 | 198 | 274 | 323
00226-SWIR-mock-up | Mock-up sample of water soluble gold over watercolor paper. | Armenian bole and water soluble gold over a sanded stucco preparation layer. | Watercolor paper | 2021 | No | 0 | 1 | Unburnished water soluble gold | Armenian bole |  |  |  | Mock_up_21 | 221 | 270 | 331 | 380
00227-SWIR-mock-up | Mock-up sample illustrating gold decorations techniques. | Unburnished water soluble gold with red tempera pigment, over two layers of preparation: sanded stucco and Armenian bole. | Watercolor paper | 2021 | No | 0 | 0 | [5 empty] | Mock_up_22 | 431 | 530 | 307 | 406
00228-SWIR-mock-up | Mock-up sample illustrating gold decorations techniques. | Red sgrafitto tempera over water soluble gold, on two preparation layers of sanded stucco and Armenian bole. | Watercolor paper | 2021 | No | 0 | 0 | [5 empty] | Mock_up_22 | 165 | 264 | 431 | 530
00229-SWIR-mock-up | Mock-up sample illustrating painting technique. | Armenian bole preparatory layer over sanded stucco. | Watercolor paper | 2021 | No | 0 | 1 | Armenian bole |  |  |  |  | Mock_up_22 | 156 | 205 | 267 | 316
00230-SWIR-mock-up | Mock-up sample illustrating gold decorations techniques. | Unburnished water soluble gold with green tempera (sgrafitto tempera). | Watercolor paper (not visible in the sample) | 2021 | No | 0 | 0 | [5 empty] | Mock_up_23 | 354 | 423 | 344 | 413
00231-SWIR-mock-up | Mock-up sample illustrating gold decorations techniques. | Unburnished water soluble gold with green tempera (sgrafitto tempera). | Watercolor paper (not visible in the sample) | 2021 | No | 0 | 0 | [5 empty] | Mock_up_23 | 61 | 160 | 507 | 606
00232-SWIR-mock-up | Mock-up sample illustrating gold decorations techniques. | Unburnished water soluble gold. | Watercolor paper (not visible in the sample) | 2021 | No | 0 | 1 | Mixtion gold |  |  |  |  | Mock_up_23 | 147 | 196 | 386 | 435
00233-SWIR-mock-up | Mock-up sample illustrating gold decorations techniques. | Armenian bole on sanded stucco. | Watercolor paper (not visible in the sample) | 2021 | No | 0 | 1 | Armenian bole |  |  |  |  | Mock_up_23 | 50 | 99 | 295 | 344
00234-SWIR-mock-up | Mock-up sample of mixtion gold on watercolor paper. | Mixtion gold and dark blue sgrafitto tempera over two preparatory layers of sanded stucco and Armenian bole. | Watercolor paper | 2021 | No | 0 | 1 | Dark blue sgrafitto tempera | Mixtion gold |  |  |  | Mock_up_24 | 413 | 512 | 302 | 401
00235-SWIR-mock-up | Mock-up sample of mixtion gold on watercolor paper. | Mixtion gold with some relief and dark blue sgrafitto tempera over two preparatory layers of sanded stucco and Armenian bole. | Watercolor paper | 2021 | No | 0 | 0 | [5 empty] | Mock_up_24 | 172 | 271 | 398 | 497
00236-SWIR-mock-up | Mock-up sample of armenian bole. | Armenian bole over a sanded stucco preparation layer. | Watercolor paper | 2021 | No | 0 | 1 | Armenian bole |  |  |  |  | Mock_up_24 | 206 | 255 | 255 | 304
00237-SWIR-mock-up | Mock-up sample of armenian bole. | Imitation armenian bole over sanded stucco. | Watercolor paper | 2021 | No | 0 | 1 | Armenian bole |  |  |  |  | Mock_up_24 | 135 | 184 | 253 | 302
00238-SWIR-mock-up | Mock-up sample of sanded stucco. | Sanded stucco with some relief. | Watercolor paper | 2021 | No | 0 | 1 | Sanded stucco |  |  |  |  | Mock_up_24 | 150 | 199 | 89 | 138
00239-SWIR-mock-up | Extract from drawing with modern pigments and gold leaf in imitation of illustrated manuscripts. | Mixtion gold and dark blue pigment (sgrafitto tempera) over two preparatory layers (sanded stucco and Armenian bole). | Watercolor paper (not visible in the sample) | 2021 | No | 0 | 1 | Dark blue sgrafitto tempera | Mixtion gold |  |  |  | Mock_up_25 | 461 | 560 | 307 | 406
00240-SWIR-mock-up | Extract from drawing with modern pigments and gold leaf in imitation of illustrated manuscripts. | Mixtion water soluble gold (above) and dark blue sgrafitto tempera (below) over two preparatory layers of sanded stucco and Armenian bole. | Watercolor paper (not visible in the sample) | 2021 | No | 0 | 1 | Dark blue sgrafitto tempera | Mixtion gold |  |  |  | Mock_up_25 | 188 | 237 | 403 | 452
00241-SWIR-mock-up | Mock-up sample of armenian bole. | Armenian bole over a sanded stucco preparation layer. | Watercolor paper (not visible in the sample) | 2021 | No | 0 | 1 | Parchment |  |  |  |  | Mock_up_25 | 238 | 287 | 273 | 322
00242-SWIR-mock-up | Mock-up sample of armenian bole. | Imitation armenian bole over sanded stucco. | Watercolor paper (not visible in the smple) | 2021 | No | 0 | 1 | Parchment |  |  |  |  | Mock_up_25 | 235 | 284 | 200 | 249
00243-SWIR-mock-up | Mock-up sample of sanded stucco. | Sanded stucco with some relief. | Watercolor paper (not visible in the sample) | 2021 | No | 0 | 1 | Armenian bole |  |  |  |  | Mock_up_25 | 147 | 196 | 199 | 248
00244-SWIR-mock-up | Mock-up sample of a thick layer of charcoal bar over watercolor paper. | Charcoal bar. | Watercolor paper | 2021 | No | 0 | 1 | Watercolor paper | Charcoal/Conté bar |  |  |  | Mock_up_46 | 51 | 255 | 15 | 254
00245-SWIR-mock-up | Mock-up sample of a medium thickness layer of charcoal bar over watercolor paper. | Charcoal bar. | Watercolor paper | 2021 | No | 0 | 1 | Watercolor paper | Charcoal/Conté bar |  |  |  | Mock_up_46 | 264 | 472 | 23 | 272
00246-SWIR-mock-up | Mock-up sample of a thick layer of charcoal pencil over watercolor paper. | Charcoal pencil. | Watercolor paper | 2021 | No | 0 | 1 | Watercolor paper | Charcoal/Conté bar |  |  |  | Mock_up_46 | 53 | 252 | 418 | 662
00247-SWIR-mock-up | Mock-up sample of a medium thickness layer of charcoal bar over watercolor paper. | Charcoal bar. | Watercolor paper | 2021 | No | 0 | 1 | Watercolor paper | Charcoal/Conté bar |  |  |  | Mock_up_46 | 259 | 478 | 434 | 673
00248-SWIR-mock-up | Mock-up sample of a medium thickness layer of charcoal bar over watercolor paper. | Charcoal bar. | Watercolor paper | 2021 | No | 0 | 1 | Watercolor paper | Charcoal/Conté bar |  |  |  | Mock_up_46 | 22 | 481 | 823 | 1072
00249-SWIR-mock-up | Mock-up sample of a medium thickness layer of 8B pencil over watercolor paper. | 8B graphite pencil. | Watercolor paper | 2021 | No | 0 | 1 | Pencil | Watercolor paper |  |  |  | Mock_up_46 | 14 | 473 | 1234 | 1483
00250-SWIR-mock-up | Mock-up sample of a thick layer of blue pigment over watercolor paper. | Blue pigment with acrylic Modium. | Watercolor paper | 2021 | No | 0 | 1 | Watercolor paper | Blue pigment with achrylic Modium |  |  |  | Mock_up_47 | 34 | 453 | 39 | 288
00251-SWIR-mock-up | Mock-up sample of a thick layer of blue pigment over watercolor paper. | Blue pigment (lean tempera). | Watercolor paper | 2021 | No | 0 | 1 | Watercolor paper | Dark blue sgrafitto tempera |  |  |  | Mock_up_47 | 36 | 445 | 447 | 696
00252-SWIR-mock-up | Mock-up sample of a thick layer of blue pigment over watercolor paper. | Blue pigment (oil tempera). | Watercolor paper | 2021 | No | 0 | 1 | Watercolor paper | Blue oil pigment |  |  |  | Mock_up_47 | 34 | 453 | 852 | 1111
00253-SWIR-mock-up | Mock-up sample of a thick layer of blue pigment over watercolor paper. | Blue pigment (acrylic). | Watercolor paper | 2021 | No | 0 | 1 | Watercolor paper | Blue pigment with achrylic Modium |  |  |  | Mock_up_47 | 44 | 463 | 1271 | 1520
00254-SWIR-mock-up | Mock-up sample illustrating painting technique. | Thick layer of watercolor blue pigment. | Watercolor paper | 2021 | No | 0 | 0 | [5 empty] | Mock_up_48 | 43 | 462 | 34 | 273
00255-SWIR-mock-up | Mock-up sample illustrating painting technique. | Thick layer of blue oil pigment with turmentine essence. | Watercolor paper | 2021 | No | 0 | 1 | Watercolor paper | Blue oil pigment |  |  |  | Mock_up_48 | 61 | 480 | 433 | 682
00256-SWIR-mock-up | Mock-up sample illustrating painting technique. | Thick layer of blue oil pigment with linseed oil. | Watercolor paper | 2021 | No | 0 | 1 | Watercolor paper | Blue oil pigment |  |  |  | Mock_up_48 | 52 | 471 | 846 | 1095
00257-SWIR-mock-up | Mock-up sample illustrating painting technique. | Thick layer of standard oil blue pigment. | Watercolor paper | 2021 | No | 0 | 1 | Watercolor paper | Blue oil pigment |  |  |  | Mock_up_48 | 68 | 467 | 1250 | 1499
00258-SWIR-mock-up | Mock-up sample illustrating painting technique. | Unknown pigment bound with linseed oil. | Watercolor paper | 2021 | No |  | 1 | Watercolor paper | Blue oil pigment |  |  |  | Mock_up_49 | 28 | 437 | 20 | 279
00259-SWIR-mock-up | Mock-up sample illustrating painting technique (watercolor pencil). | Unknown pigment. | Watercolor paper | 2021 | No | 0 | 0 | [5 empty] | Mock_up_49 | 61 | 470 | 414 | 673
00260-SWIR-mock-up | Mock-up sample illustrating painting technique (crayon). | Unknown pigment. | Watercolor paper | 2021 | No | 0 | 0 | [5 empty] | Mock_up_49 | 47 | 456 | 827 | 1086
00261-SWIR-mock-up | Mock-up sample illustrating painting technique (colored pencil). | Unknown pigment. | Watercolor paper | 2021 | No | 0 | 0 | [5 empty] | Mock_up_49 | 33 | 442 | 1242 | 1501
00262-SWIR-mock-up | Black Chinese Ink (modern) over watercolor paper. | Chinese ink. | Watercolor paper | 2021 | No | 0 | 1 | Unknown foreground | Carbon pure |  |  |  | Mock_up_50 | 30 | 459 | 28 | 277
00263-SWIR-mock-up | Mock-up sample with modern materials over watercolor paper. | Indellible marker pen. | Watercolor paper | 2021 | No | 0 | 1 | Unknown foreground | Black indellible marker pen |  |  |  | Mock_up_50 | 12 | 441 | 442 | 701
00264-SWIR-mock-up | Mock-up sample with modern materials over watercolor paper. | Standard blue marker pen. | Watercolor paper | 2021 | No | 0 | 0 | [5 empty] | Mock_up_50 | 18 | 447 | 852 | 1111
00265-SWIR-mock-up | Mock-up sample of a thick layer of sanguine from pencil over watercolor paper. | Sanguine from pencil. | Watercolor paper | 2021 | No | 0 | 1 | Watercolor paper | Sanguine from pencil |  |  |  | Mock_up_51 | 35 | 244 | 25 | 274
00266-SWIR-mock-up | Mock-up sample of a medium thickness layer of sanguine from pencil over watercolor paper. | Sanguine from pencil. | Watercolor paper | 2021 | No | 0 | 1 | Watercolor paper | Sanguine from pencil |  |  |  | Mock_up_51 | 250 | 449 | 42 | 291
00267-SWIR-mock-up | Mock-up sample of a thick layer of sanguine bar over watercolor paper. | Sanguine bar. | Watercolor paper | 2021 | No | 0 | 1 | Watercolor paper | Sanguine bar |  |  |  | Mock_up_51 | 28 | 237 | 441 | 700
00268-SWIR-mock-up | Mock-up sample of a medium thickness layer of sanguine bar over watercolor paper. | Sanguine bar. | Watercolor paper | 2021 | No | 0 | 1 | Watercolor paper | Sanguine bar |  |  |  | Mock_up_51 | 240 | 439 | 450 | 699
00269-SWIR-mock-up | Mock-up sample of a medium thickness layer of HB graphite pencil over watercolor paper. | HB graphite pencil. | Watercolor paper | 2021 | No | 0 | 1 | Pencil | Watercolor paper |  |  |  | Mock_up_51 | 37 | 446 | 858 | 1117
00270-SWIR-mock-up | Mock-up sample of a medium thickness layer of H graphite pencil over watercolor paper. | H graphite pencil. | Watercolor paper | 2021 | No | 0 | 1 | Pencil | Watercolor paper |  |  |  | Mock_up_51 | 26 | 435 | 1262 | 1531
00271-SWIR-mock-up | Back of the head from a drawing of a woman. | Blue, orange and brown watercolor pencils. Other unknown pigments. | Watercolor paper | 2021 | No | 0 | 0 | [5 empty] | Mock_up_01 | 174 | 273 | 190 | 289
00272-SWIR-mock-up | Fragment of the dress from a drawing of a woman. | Blue and orange watercolor pencils. Other unknown pigments. | Watercolor paper | 2021 | No | 0 | 0 | [5 empty] | Mock_up_01 | 215 | 314 | 834 | 933
00273-SWIR-mock-up | Fragment of the wrist from a drawing of a woman. | Blue and brown watercolor pencils. Other unknown pigments. | Watercolor paper | 2021 | No | 0 | 0 | [5 empty] | Mock_up_01 | 477 | 576 | 181 | 280
00274-SWIR-mock-up | Fragment of the dress from a drawing of a woman. | Pencil and blue, orange and brown watercolor pencils. Other unknown pigments. | Watercolor paper | 2021 | No | 0 | 1 | Pencil | Watercolor paper | Orange watercolor pencil | Material unknown 1 |  | Mock_up_01 | 520 | 589 | 588 | 687
00275-SWIR-mock-up | Drawing with pencil of a human figure. | HB pencil. | Watercolor paper | 2021 | No | 0 | 1 | Pencil | Paper |  |  |  | Mock_up_26_reg | 189 | 288 | 152 | 251
00276-SWIR-mock-up | Extract from a drawing of a woman. | HB pencil. | Watercolor paper | 2021 | No | 0 | 0 | [5 empty] | Mock_up_26_reg | 245 | 344 | 840 | 939
00277-SWIR-mock-up | Drawing with pencil of a human figure. | HB pencil. | Watercolor paper | 2021 | No | 0 | 1 | Pencil | Paper |  |  |  | Mock_up_26_reg | 485 | 584 | 139 | 238
00278-SWIR-mock-up | Drawing with pencil of a human figure. | HB pencil. | Watercolor paper | 2021 | No | 0 | 1 | Pencil | Paper |  |  |  | Mock_up_26_reg | 508 | 607 | 528 | 627
00279-VNIR-mock-up | Mock-up containing ink made from a traditional recipe. | Mixture of sepia ink (0.67g) with gum arabic solution (2.5 ml of 5% concentration). | Linen paper | 2023 | No | 0 | 1 | Sepia pure | Pencil | Linen |  |  | Mock_up_35_reg | 16 | 14 | 483 | 144
00280-VNIR-mock-up | Mock-up containing ink made from a traditional recipe. | Mixture of sepia ink (0.67g) with gum arabic solution (2.5 ml of 5% concentration) and water (1.25 ml). | Linen paper | 2023 | No | 0 | 1 | Sepia pure | Pencil | Linen |  |  | Mock_up_35_reg | 22 | 185 | 537 | 147
00281-VNIR-mock-up | Mock-up containing ink made from a traditional recipe. | Mixture of sepia (75%) with iron gall ink (25%): 1 ml of sepia (ink no. 1) + 0.33 ml of iron gall ink. | Linen paper | 2023 | No | 0 | 1 | Metallo-gallate ink mixture with sepia | Pencil | Linen |  |  | Mock_up_35_reg | 19 | 365 | 459 | 141
00282-VNIR-mock-up | Mock-up containing ink made from a traditional recipe. | Mixture of sepia (50%) with iron gall ink (50%): 1 ml of sepia (ink no. 1) + 1 ml of iron gall ink. | Linen paper | 2023 | No | 0 | 1 | Metallo-gallate ink mixture with sepia | Pencil | Linen |  |  | Mock_up_35_reg | 28 | 542 | 441 | 150
00283-VNIR-mock-up | Mock-up containing ink made from a traditional recipe. | Mixture of sepia (25%) with iron gall ink (75%): 1 ml of sepia (ink no. 1) + 3 ml of iron gall ink. | Linen paper | 2023 | No | 0 | 1 | Metallo-gallate ink mixture with sepia | Pencil | Linen |  |  | Mock_up_35_reg | 25 | 726 | 432 | 126
00284-VNIR-mock-up | Mock-up containing ink made from a traditional recipe. | Mixture of sepia (75%) with lampblack (25%): 1.5 ml of sepia (ink no. 1) + 0.5 ml of lampblack. | Linen paper | 2023 | No | 0 | 1 | Carbon mixture with sepia | Pencil | Linen |  |  | Mock_up_35_reg | 34 | 894 | 393 | 144
00285-VNIR-mock-up | Mock-up containing ink made from a traditional recipe. | Mixture of sepia (50%) with lampblack (50%): 1 ml of sepia (ink no. 1) + 1 ml of lampblack. | Linen paper | 2023 | No | 0 | 1 | Carbon mixture with sepia | Pencil | Linen |  |  | Mock_up_35_reg | 31 | 1074 | 426 | 144
00286-VNIR-mock-up | Mock-up containing ink made from a traditional recipe. | Mixing sepia (25%) with lampblack (75%): 0.5 ml of sepia (ink no. 1) + 1.5 ml of lampblack. | Linen paper | 2023 | No | 0 | 1 | Carbon mixture with sepia | Pencil | Linen |  |  | Mock_up_35_reg | 37 | 1254 | 378 | 126
00287-VNIR-mock-up | Mock-up containing ink made from a traditional recipe. | Lampblack ink with gum arabic: 2 g lampblack pigment + 16 ml gum arabic solution (1.9 g of gum). | Linen paper | 2023 | No | 0 | 1 | Carbon pure | Pencil | Linen |  |  | Mock_up_35_reg | 28 | 1422 | 423 | 150
00288-VNIR-mock-up | Mock-up containing ink made from a traditional recipe. | Iron gall ink with myrtle leaves and pomegranate juice: Iron gall ink (half) + 15 boiled myrtle leaves + 12.5 ml pomegranate juice. | Linen paper | 2023 | No | 0 | 1 | Metallo-gallate ink pure | Pencil | Linen |  |  | Mock_up_35_reg | 40 | 1605 | 375 | 126
00289-VNIR-mock-up | Mock-up containing ink made from a traditional recipe. | Iron gall ink with pomegranate juice: Iron gall ink (half) + 12,5 ml of pomegranate juice. | Linen paper | 2023 | No | 0 | 1 | Metallo-gallate ink pure | Pencil | Linen |  |  | Mock_up_35_reg | 46 | 1782 | 423 | 147
00290-VNIR-mock-up | Mock-up containing ink made from a traditional recipe. | Iron gall ink with high iron sulfate: 50 ml gallic acid, 5 g iron sulfate, 2.95 g powdered gum arabic. | Linen paper | 2023 | No | 0 | 1 | Metallo-gallate ink pure | Pencil | Linen |  |  | Mock_up_35_reg | 46 | 1969 | 390 | 126
00291-VNIR-mock-up | Mock-up containing ink made from a traditional recipe. | Iron gall with low iron sulphate: 50 ml gallic acid, 2 g iron sulphate, 2.95 g powdered gum arabic. | Linen paper | 2023 | No | 0 | 1 | Metallo-gallate ink pure | Pencil | Linen |  |  | Mock_up_35_reg | 55 | 2131 | 405 | 150
00292-VNIR-mock-up | Mock-up containing ink made from a traditional recipe. | Iron gall ink + Zn sulfate: 25 ml of gallic acid, 1.48 g of iron sulfate, 1.48 g of powdered gum arabic, 0.26 g of zinc sulfate. | Linen paper | 2023 | No | 0 | 1 | Metallo-gallate ink pure | Pencil | Linen |  |  | Mock_up_35_reg | 61 | 2302 | 387 | 138
00293-VNIR-mock-up | Mock-up sample with ink on linen paper. | Iron gall ink + Cu sulfate: 50 ml gallic acid, 2.95 g iron sulfate, 2.95 g powdered gum arabic, 0.52 g copper sulfate. | Linen paper | 2023 | No | 0 | 1 | Metallo-gallate ink pure | Pencil | Linen |  |  | Mock_up_36_reg | 46 | 20 | 413 | 148
00294-VNIR-mock-up | Mock-up sample with ink on linen paper. | Iron gall ink: 100 ml of gallic acid, 5.89 g of iron sulfate, 5.89 g of powdered gum arabic. | Linen paper | 2023 | No | 0 | 1 | Metallo-gallate ink pure | Pencil | Linen |  |  | Mock_up_36_reg | 55 | 204 | 419 | 136
00295-VNIR-mock-up | Mock-up sample with ink on linen paper. | Bone Black ink: 2 g pigment powder (Kremer) + 14 ml gum arabic solution (1.9 g of gum). | Linen paper | 2023 | No | 0 | 1 | Carbon pure | Pencil | Linen |  |  | Mock_up_36_reg | 70 | 904 | 380 | 148
00296-VNIR-mock-up | Mock-up sample with ink on linen paper. | Ivory black ink: 0.5 g pigment powder (Kremer) + 3.75 ml gum Arabic solution (0.55 g gum). | Linen paper | 2023 | No | 0 | 1 | Carbon pure | Pencil | Linen |  |  | Mock_up_36_reg | 73 | 1097 | 389 | 124
00297-VNIR-mock-up | Mock-up sample with ink on linen paper. | Atramentum: 0.5 g of pigment powder (Kremer) + 3.75 ml of gum Arabic solution (0.5 g of gum). | Linen paper | 2023 | No | 0 | 1 | Metallo-gallate ink pure | Pencil | Linen |  |  | Mock_up_36_reg | 73 | 1254 | 459 | 160
00298-VNIR-mock-up | Mock-up sample with ink on linen paper. | Grape black ink: 0.5 g pigment powder (Kremer) + 4.25 ml gum arabic solution (0.55 g gum). | Linen paper | 2023 | No | 0 | 1 | Carbon pure | Pencil | Linen |  |  | Mock_up_36_reg | 76 | 1441 | 392 | 148
00299-VNIR-mock-up | Mock-up sample with ink on linen paper. | Cherry black ink: 0.5 g pigment powder (Kremer) + 4.25 ml gum arabic solution (0.55 g gum). | Linen paper | 2023 | No | 0 | 1 | Carbon pure | Pencil | Linen |  |  | Mock_up_36_reg | 91 | 1619 | 428 | 136
00300-VNIR-mock-up | Mock-up sample with ink on linen paper. | Bistre: 0.5 g of pigment powder (Kremer) + 4.25 ml of gum arabic solution (0.55 g of gum). | Linen paper | 2023 | No | 0 | 1 | Carbon pure | Pencil | Linen |  |  | Mock_up_36_reg | 76 | 1791 | 323 | 157
00301-VNIR-mock-up | Mock-up sample with ink on linen paper. | Sepia powder: 0.5 g pigment powder (Kremer) + 3.75 ml gum Arabic solution (0.5 g of gum). | Linen paper | 2023 | No | 0 | 1 | Sepia pure | Pencil | Linen |  |  | Mock_up_36_reg | 103 | 1963 | 380 | 163
00302-VNIR-mock-up | Mock-up sample with ink on linen paper. | Mixture of bone black ink (25%) with iron gall ink (75%): 0.5 ml of bone black ink + 1.5 ml of iron gall ink. | Linen paper | 2023 | No | 0 | 1 | Metallo-gallate ink mixture with carbon | Pencil | Linen |  |  | Mock_up_36_reg | 82 | 2159 | 407 | 139
00303-VNIR-mock-up | Mock-up sample with ink on linen paper. | Mixture of bone black ink (50%) with iron gall ink (50%): 1 ml bone black ink + 1 ml iron gall. | Linen paper | 2023 | No | 0 | 1 | Metallo-gallate ink mixture with carbon | Pencil | Linen |  |  | Mock_up_36_reg | 94 | 2325 | 425 | 139
00304-VNIR-mock-up | Mock-up containing ink made from a traditional recipe. | Mixture of bone black (75%) with iron gall ink (25%): 1.5 ml bone black + 0.5 ml iron gall ink. | Linen paper | 2023 | No | 0 | 1 | Metallo-gallate ink mixture with carbon | Pencil | Linen |  |  | Mock_up_37_reg | 1 | 17 | 471 | 128
00305-VNIR-mock-up | Mock-up containing ink made from a traditional recipe. | Mixture of bone black (25%) with sepia (75%): 0.5 ml bone black + 1.5 ml sepia. | Linen paper | 2023 | No | 0 | 1 | Carbon mixture with sepia | Pencil | Linen |  |  | Mock_up_37_reg | 7 | 191 | 319 | 143
00306-VNIR-mock-up | Mock-up containing ink made from a traditional recipe. | Mixture of bone black (50%) with sepia (50%): 1 ml of bone black + 1 ml of sepia. | Linen paper | 2023 | No | 0 | 1 | Carbon mixture with sepia | Pencil | Linen |  |  | Mock_up_37_reg | 16 | 370 | 341 | 140
00307-VNIR-mock-up | Mock-up containing ink made from a traditional recipe. | Mixture of bone black (75%) with sepia (25%): 1.5 ml bone black + 0.5 ml sepia. | Linen paper | 2023 | No | 0 | 1 | Carbon mixture with sepia | Pencil | Linen |  |  | Mock_up_37_reg | 31 | 549 | 380 | 128
00308-VNIR-mock-up | Mock-up containing ink made from a traditional recipe. | Mixture of iron gall ink (75%) with lampblack (25%): 1.5 ml iron gall ink + 0.5 ml lampblack. | Linen paper | 2023 | No | 0 | 1 | Metallo-gallate ink mixture with carbon | Pencil | Linen |  |  | Mock_up_37_reg | 28 | 732 | 374 | 128
00309-VNIR-mock-up | Mock-up containing ink made from a traditional recipe. | Mixture of iron gall ink (50%) with lampblack (50%): 1 ml iron gall + 1 ml lampblack. | Linen paper | 2023 | No | 0 | 1 | Metallo-gallate ink mixture with carbon | Pencil | Linen |  |  | Mock_up_37_reg | 28 | 905 | 417 | 131
00310-VNIR-mock-up | Mock-up containing ink made from a traditional recipe. | Mixture of iron gall ink (25%) with lampblack (75%): 0.5 ml iron gall ink + 1.5 ml lampblack. | Linen paper | 2023 | No | 0 | 1 | Metallo-gallate ink mixture with carbon | Pencil | Linen |  |  | Mock_up_37_reg | 35 | 1085 | 359 | 128
00311-VNIR-mock-up | Mock-up containing ink made from a traditional recipe. | Pure sepia: pigment extracted from the animal without mixing with arabic gum. Only a drop of water was added to make it more liquid. | Linen paper | 2023 | No | 0 | 1 | Sepia pure | Pencil | Linen |  |  | Mock_up_37_reg | 31 | 1261 | 344 | 134
00312-VNIR-mock-up | Mock-up sample containing typical ink components. | Gum arabic diluted to 20%. | Linen paper | 2023 | No | 0 | 0 | [5 empty] | Mock_up_37_reg | 31 | 1444 | 377 | 122
00313-VNIR-mock-up | Mock-up sample containing typical ink components. | Pomegranate juice. | Linen paper | 2023 | No | 0 | 0 | [5 empty] | Mock_up_37_reg | 31 | 1614 | 365 | 134
00314-VNIR-mock-up | Mock-up sample containing typical ink components. | Infusion of myrtle leaves. | Linen paper | 2023 | No | 0 | 0 | [5 empty] | Mock_up_37_reg | 44 | 1799 | 307 | 122
00315-VNIR-mock-up | Mock-up sample containing typical ink components. | Andalusian red earth with gum arabic: 1 g of pigment + 8.5 ml of gum arabic solution (1.1 g). | Linen paper | 2023 | No | 0 | 1 | Pencil | Linen | Red earth pigment (andalusian red earth) |  |  | Mock_up_37_reg | 50 | 1973 | 429 | 125
00316-VNIR-mock-up | Mock-up containing ink made from a traditional recipe. | Mixture of Andalusian red earth with iron gall: 0.5 ml of each. | Linen paper | 2023 | No | 0 | 1 | Metallo-gallate ink mixture with earth | Pencil | Linen |  |  | Mock_up_37_reg | 47 | 2143 | 441 | 152
00317-VNIR-mock-up | Mock-up containing ink made from a traditional recipe. | Mixture of red earth with lampblack: 0.5 ml of each one. | Linen paper | 2023 | No | 0 | 1 | Carbon mixture with earth | Pencil | Linen |  |  | Mock_up_37_reg | 44 | 2322 | 328 | 149
00318-VNIR-mock-up | Mock-up containing ink made from a traditional recipe. | Sepia ink (extracted directly from the animal: 0.67 g) + 2.5 ml of 5% gum arabic solution. | Cotton paper | 2023 | No | 0 | 1 | Sepia pure | Pencil | Cotton/Somerset paper |  |  | Mock_up_04_reg | 61 | 20 | 456 | 130
00319-VNIR-mock-up | Mock-up containing ink made from a traditional recipe. | Diluted sepia: 0.67 g pure sepia ink + 2.5 ml of 5% gum solution + 1.25 ml of water. | Cotton paper | 2023 | No | 0 | 1 | Sepia pure | Pencil | Cotton/Somerset paper |  |  | Mock_up_04_reg | 61 | 192 | 393 | 157
00320-VNIR-mock-up | Mock-up containing ink made from a traditional recipe. | Mixture of sepia (75%) with iron gall ink (25%): 1 ml of sepia+ 0.33 ml of iron gall ink. | Cotton paper | 2023 | No | 0 | 1 | Metallo-gallate ink mixture with sepia | Pencil | Cotton/Somerset paper |  |  | Mock_up_04_reg | 70 | 377 | 390 | 133
00321-VNIR-mock-up | Mock-up containing ink made from a traditional recipe. | Mixture of sepia (50%) with iron gall ink (50%): 1 ml of sepia + 1 ml of iron gall ink. | Cotton paper | 2023 | No | 0 | 1 | Metallo-gallate ink mixture with sepia | Pencil | Cotton/Somerset paper |  |  | Mock_up_04_reg | 73 | 549 | 366 | 139
00322-VNIR-mock-up | Mock-up containing ink made from a traditional recipe. | Mixture of sepia (25%) with iron gall ink (75%): 1 ml of sepia + 3 ml of iron gall ink. | Cotton paper | 2023 | No | 0 | 1 | Metallo-gallate ink mixture with sepia | Pencil | Cotton/Somerset paper |  |  | Mock_up_04_reg | 76 | 721 | 372 | 142
00323-VNIR-mock-up | Mock-up containing ink made from a traditional recipe. | Mixture of sepia (75%) with lampblack ink(25%): 1.5 ml of sepia + 0.5 ml of lampblack. | Cotton paper | 2023 | No | 0 | 1 | Carbon mixture with sepia | Pencil | Cotton/Somerset paper |  |  | Mock_up_04_reg | 73 | 899 | 351 | 139
00324-VNIR-mock-up | Mock-up containing ink made from a traditional recipe. | Mixture of sepia (50%) with lampblack ink (50%): 1 ml of sepia + 1 ml of lampblack. | Cotton paper | 2023 | No | 0 | 1 | Carbon mixture with sepia | Pencil | Cotton/Somerset paper |  |  | Mock_up_04_reg | 82 | 1078 | 341 | 130
00325-VNIR-mock-up | Mock-up containing ink made from a traditional recipe. | Mixture of sepia (25%) with lampblack ink (75%): 0.5 ml of sepia + 1.5 ml of lampblack. | Cotton paper | 2023 | No | 0 | 1 | Carbon mixture with sepia | Pencil | Cotton/Somerset paper |  |  | Mock_up_04_reg | 85 | 1253 | 326 | 142
00326-VNIR-mock-up | Mock-up containing ink made from a traditional recipe. | Lampblack ink with gum arabic: 2 g lampblack pigment + 16 ml gum arabic solution (1.9 g of gum). | Cotton paper | 2023 | No | 0 | 1 | Carbon pure | Pencil | Cotton/Somerset paper |  |  | Mock_up_04_reg | 70 | 1431 | 408 | 145
00327-VNIR-mock-up | Mock-up containing ink made from a traditional recipe. | Iron gall ink with myrtle leaves and pomegranate juice: ink (half) + 15 boiled myrtle leaves + 12.5 ml pomegranate juice. | Cotton paper | 2023 | No | 0 | 1 | Metallo-gallate ink pure | Pencil | Cotton/Somerset paper |  |  | Mock_up_04_reg | 85 | 1607 | 372 | 151
00328-VNIR-mock-up | Mock-up containing ink made from a traditional recipe. | Iron gall ink with pomegranate juice: ink (half) + 12,5 ml of pomegranate juice. | Cotton paper | 2023 | No | 0 | 1 | Metallo-gallate ink pure | Pencil | Cotton/Somerset paper |  |  | Mock_up_04_reg | 73 | 1788 | 375 | 142
00329-VNIR-mock-up | Mock-up containing ink made from a traditional recipe. | Iron gall ink with more iron sulfate: 50 ml gallic acid, 5 g iron sulfate, 2.95 g powdered gum arabic. | Cotton paper | 2023 | No | 0 | 1 | Metallo-gallate ink pure | Pencil | Cotton/Somerset paper |  |  | Mock_up_04_reg | 82 | 1969 | 381 | 172
00330-VNIR-mock-up | Mock-up containing ink made from a traditional recipe. | Iron gall with less iron sulphate: 50 ml gallic acid, 2 g iron sulphate, 2.95 g powdered gum arabic. | Cotton paper | 2023 | No | 0 | 1 | Metallo-gallate ink pure | Pencil | Cotton/Somerset paper |  |  | Mock_up_04_reg | 88 | 2151 | 366 | 130
00331-VNIR-mock-up | Mock-up containing ink made from a traditional recipe. | Iron gall ink + Zn sulfate: 25 ml of gallic acid, 1.48 g of iron sulfate, 1.48 g of powdered gum arabic, 0.26 g of zinc sulfate. | Cotton paper | 2023 | No | 0 | 1 | Metallo-gallate ink pure | Pencil | Cotton/Somerset paper |  |  | Mock_up_04_reg | 73 | 2317 | 393 | 133
00332-VNIR-mock-up | Mock-up containing ink made from a traditional recipe. | Iron gall ink + Cu sulfate: 50 ml gallic acid, 2.95 g iron sulfate, 2.95 g powdered gum arabic, 0.52 g copper sulfate. | Cotton paper | 2023 | No | 0 | 1 | Metallo-gallate ink pure | Pencil | Cotton/Somerset paper |  |  | Mock_up_05_reg | 74 | 29 | 391 | 140
00333-VNIR-mock-up | Mock-up containing ink made from a traditional recipe. | Iron gall ink: 100 ml of gallic acid, 5.89 g of iron sulfate, 5.89 g of powdered gum arabic. | Cotton paper | 2023 | No | 0 | 1 | Metallo-gallate ink pure | Pencil | Cotton/Somerset paper |  |  | Mock_up_05_reg | 83 | 211 | 400 | 149
00334-VNIR-mock-up | Mock-up containing ink made from a traditional recipe. | Bone Black ink: 2 g pigment powder (Kremer) + 14 ml gum arabic solution (1.9 g of gum). | Cotton paper | 2023 | No | 0 | 1 | Carbon pure | Pencil | Cotton/Somerset paper |  |  | Mock_up_05_reg | 98 | 924 | 422 | 140
00335-VNIR-mock-up | Mock-up containing ink made from a traditional recipe. | Ivory black ink: 0.5 g pigment powder (Kremer) + 3.75 ml gum Arabic solution (0.55 g gum). | Cotton paper | 2023 | No | 0 | 1 | Carbon pure | Pencil | Cotton/Somerset paper |  |  | Mock_up_05_reg | 114 | 1112 | 406 | 133
00336-VNIR-mock-up | Mock-up containing ink made from a traditional recipe. | Atramentum ink: 0.5 g of pigment powder (Kremer) + 3.75 ml of gum Arabic solution (0.5 g of gum). | Cotton paper | 2023 | No | 0 | 1 | Metallo-gallate ink pure | Pencil | Cotton/Somerset paper |  |  | Mock_up_05_reg | 114 | 1288 | 406 | 121
00337-VNIR-mock-up | Mock-up containing ink made from a traditional recipe. | Grape black ink: 0.5 g pigment powder (Kremer) + 4.25 ml gum arabic solution (0.55 g gum). | Cotton paper | 2023 | No | 0 | 1 | Carbon pure | Pencil | Cotton/Somerset paper |  |  | Mock_up_05_reg | 120 | 1461 | 361 | 124
00338-VNIR-mock-up | Mock-up containing ink made from a traditional recipe. | Cherry black ink: 0.5 g pigment powder (Kremer) + 4.25 ml gum arabic solution (0.55 g gum). | Cotton paper | 2023 | No | 0 | 1 | Carbon pure | Pencil | Cotton/Somerset paper |  |  | Mock_up_05_reg | 123 | 1637 | 425 | 130
00339-VNIR-mock-up | Mock-up containing ink made from a traditional recipe. | Bistre ink: 0.5 g of pigment powder (Kremer) + 4.25 ml of gum arabic solution (0.55 g of gum). | Cotton paper | 2023 | No | 0 | 1 | Carbon pure | Pencil | Cotton/Somerset paper |  |  | Mock_up_05_reg | 132 | 1816 | 300 | 133
00340-VNIR-mock-up | Mock-up containing ink made from a traditional recipe. | Sepia ink made from powder: 0.5 g pigment powder (Kremer) + 3.75 ml gum Arabic solution (0.5 g of gum). | Cotton paper | 2023 | No | 0 | 1 | Sepia pure | Pencil | Cotton/Somerset paper |  |  | Mock_up_05_reg | 132 | 1982 | 415 | 155
00341-VNIR-mock-up | Mock-up containing ink made from a traditional recipe. | Mixture of bone black ink (25%) with iron gall ink (75%): 0.5 ml of bone black ink + 1.5 ml of iron gall ink. | Cotton paper | 2023 | No | 0 | 1 | Metallo-gallate ink mixture with carbon | Pencil | Cotton/Somerset paper |  |  | Mock_up_05_reg | 135 | 2170 | 412 | 127
00342-VNIR-mock-up | Mock-up containing ink made from a traditional recipe. | Mixture of bone black ink (50%) with iron gall ink (50%): 1 ml bone black ink + 1 ml iron gall ink. | Cotton paper | 2023 | No | 0 | 1 | Metallo-gallate ink mixture with carbon | Pencil | Cotton/Somerset paper |  |  | Mock_up_05_reg | 144 | 2346 | 406 | 127
00343-VNIR-mock-up | Mock-up containing ink made from a traditional recipe. | Mixture of bone black (75%) with iron gall ink (25%): 1.5 ml bone black + 0.5 ml iron gall ink. | Cotton paper | 2023 | No | 0 | 1 | Metallo-gallate ink mixture with carbon | Pencil | Cotton/Somerset paper |  |  | Mock_up_06_reg | 61 | 5 | 508 | 181
00344-VNIR-mock-up | Mock-up containing ink made from a traditional recipe. | Mixture of bone black (25%) with sepia (75%): 0.5 ml bone black + 1.5 ml sepia. | Cotton paper | 2023 | No | 0 | 1 | Carbon mixture with sepia | Pencil | Cotton/Somerset paper |  |  | Mock_up_06_reg | 74 | 187 | 360 | 150
00345-VNIR-mock-up | Mock-up containing ink made from a traditional recipe. | Mixture of bone black (50%) with sepia (50%): 1 ml of bone black + 1 ml of sepia. | Cotton paper | 2023 | No | 0 | 1 | Carbon mixture with sepia | Pencil | Cotton/Somerset paper |  |  | Mock_up_06_reg | 79 | 365 | 384 | 162
00346-VNIR-mock-up | Mock-up containing ink made from a traditional recipe. | Mixture of bone black (75%) with sepia (25%): 1.5 ml bone black + 0.5 ml sepia. | Cotton paper | 2023 | No | 0 | 1 | Carbon mixture with sepia | Pencil | Cotton/Somerset paper |  |  | Mock_up_06_reg | 81 | 547 | 408 | 157
00347-VNIR-mock-up | Mock-up containing ink made from a traditional recipe. | Mixture of iron gall ink (75%) with lampblack (25%): 1.5 ml iron gall ink + 0.5 ml lampblack. | Cotton paper | 2023 | No | 0 | 1 | Metallo-gallate ink mixture with carbon | Pencil | Cotton/Somerset paper |  |  | Mock_up_06_reg | 76 | 725 | 479 | 167
00348-VNIR-mock-up | Mock-up containing ink made from a traditional recipe. | Mixture of iron gall ink (50%) with lampblack (50%): 1 ml iron gall + 1 ml lampblack. | Cotton paper | 2023 | No | 0 | 1 | Metallo-gallate ink mixture with carbon | Pencil | Cotton/Somerset paper |  |  | Mock_up_06_reg | 81 | 907 | 489 | 143
00349-VNIR-mock-up | Mock-up containing ink made from a traditional recipe. | Mixture of iron gall ink (25%) with lampblack (75%): 0.5 ml iron gall ink + 1.5 ml lampblack. | Cotton paper | 2023 | No | 0 | 1 | Metallo-gallate ink mixture with carbon | Pencil | Cotton/Somerset paper |  |  | Mock_up_06_reg | 81 | 1083 | 425 | 148
00350-VNIR-mock-up | Mock-up containing ink made from a traditional recipe. | Pure sepia: pigment extracted from the animal without mixing with gum. Only a drop of water was added to make it more liquid. | Cotton paper | 2023 | No | 0 | 1 | Sepia pure | Pencil | Cotton/Somerset paper |  |  | Mock_up_06_reg | 79 | 1258 | 384 | 138
00351-VNIR-mock-up | Mock-up containing ink made from a traditional recipe. | Gum arabic diluted to 20%. | Cotton paper | 2023 | No | 0 | 0 | [5 empty] | Mock_up_06_reg | 90 | 1432 | 447 | 157
00352-VNIR-mock-up | Mock-up containing ink made from a traditional recipe. | Pomegranate juice. | Cotton paper | 2023 | No | 0 | 0 | [5 empty] | Mock_up_06_reg | 85 | 1617 | 496 | 136
00353-VNIR-mock-up | Mock-up containing ink made from a traditional recipe. | Infusion of myrtle leaves. | Cotton paper | 2023 | No | 0 | 0 | [5 empty] | Mock_up_06_reg | 90 | 1796 | 341 | 152
00354-VNIR-mock-up | Mock-up containing ink made from a traditional recipe. | Andalusian red earth (red ochre pigment of Andalusia, Kremer) with gum arabic: 1 g of pigment + 8.5 ml of gum arabic solution (1.1 g). | Cotton paper | 2023 | No | 0 | 1 | Pencil | Cotton/Somerset paper | Red earth pigment (andalusian red earth) |  |  | Mock_up_06_reg | 93 | 1971 | 469 | 159
00355-VNIR-mock-up | Mock-up containing ink made from a traditional recipe. | Mixture of Andalusian red earth with iron gall 0.5 ml of each. | Cotton paper | 2023 | No | 0 | 1 | Metallo-gallate ink mixture with earth | Pencil | Cotton/Somerset paper |  |  | Mock_up_06_reg | 98 | 2157 | 447 | 152
00356-VNIR-mock-up | Mock-up containing ink made from a traditional recipe. | Mixture of red earth with lampblack: 0.5 ml of each one. | Cotton paper | 2023 | No | 0 | 1 | Carbon mixture with earth | Pencil | Cotton/Somerset paper |  |  | Mock_up_06_reg | 110 | 2321 | 358 | 138
00357-VNIR-mock-up | Mock-up containing ink made from a traditional recipe. | Sepia ink (extracted directly from the animal: 0.67 g) + 2.5 ml of 5% gum arabic solution. | Linen-cotton paper 50/50 | 2023 | No | 0 | 1 | Sepia pure | Pencil | Cotton-linen |  |  | Mock_up_40_reg | 13 | 20 | 464 | 125
00358-VNIR-mock-up | Mock-up sample with ink on linen-cotton paper. | Diluted sepia: 0.67 g pure sepia ink + 2.5 ml of 5% gum solution + 1.25 ml of water. | Linen-cotton paper 50/50 | 2023 | No | 0 | 1 | Sepia pure | Pencil | Cotton-linen |  |  | Mock_up_40_reg | 13 | 191 | 332 | 137
00359-VNIR-mock-up | Mock-up sample with ink on linen-cotton paper. | Mixture of sepia (75%) with iron gall ink (25%): 1 ml of sepia + 0.33 ml of iron gall ink. | Linen-cotton paper 50/50 | 2023 | No | 0 | 1 | Metallo-gallate ink mixture with sepia | Pencil | Cotton-linen |  |  | Mock_up_40_reg | 13 | 380 | 393 | 128
00360-VNIR-mock-up | Mock-up sample with ink on linen-cotton paper. | Mixture of sepia (50%) with iron gall ink (50%): 1 ml of sepia + 1 ml of iron gall ink. | Linen-cotton paper 50/50 | 2023 | No | 0 | 1 | Metallo-gallate ink mixture with sepia | Pencil | Cotton-linen |  |  | Mock_up_40_reg | 13 | 557 | 357 | 122
00361-VNIR-mock-up | Mock-up sample with ink on linen-cotton paper. | Mixture of sepia (25%) with iron gall ink (75%): 1 ml of sepia + 3 ml of iron gall ink. | Linen-cotton paper 50/50 | 2023 | No | 0 | 1 | Metallo-gallate ink mixture with sepia | Pencil | Cotton-linen |  |  | Mock_up_40_reg | 19 | 740 | 360 | 125
00362-VNIR-mock-up | Mock-up sample with ink on linen-cotton paper. | Mixture of sepia (75%) with lampblack (25%): 1.5 ml of sepia + 0.5 ml of lampblack. | Linen-cotton paper 50/50 | 2023 | No | 0 | 1 | Carbon mixture with sepia | Pencil | Cotton-linen |  |  | Mock_up_40_reg | 10 | 917 | 375 | 134
00363-VNIR-mock-up | Mock-up sample with ink on linen-cotton paper. | Mixture of sepia (50%) with lampblack (50%): 1 ml of sepia + 1 ml of lampblack. | Linen-cotton paper 50/50 | 2023 | No | 0 | 1 | Carbon mixture with sepia | Pencil | Cotton-linen |  |  | Mock_up_40_reg | 22 | 1082 | 323 | 140
00364-VNIR-mock-up | Mock-up sample with ink on linen-cotton paper. | Mixing sepia (25%) with lampblack (75%): 0.5 ml of sepia + 1.5 ml of lampblack. | Linen-cotton paper 50/50 | 2023 | No | 0 | 1 | Carbon mixture with sepia | Pencil | Cotton-linen |  |  | Mock_up_40_reg | 16 | 1274 | 308 | 128
00365-VNIR-mock-up | Mock-up sample with ink on linen-cotton paper. | Lampblack with gum arabic: 2 g lampblack pigment + 16 ml gum arabic solution (1.9 g of gum). | Linen-cotton paper 50/50 | 2023 | No | 0 | 1 | Carbon pure | Pencil | Cotton-linen |  |  | Mock_up_40_reg | 22 | 1448 | 403 | 134
00366-VNIR-mock-up | Mock-up sample with ink on linen-cotton paper. | Iron gall ink with myrtle leaves and pomegranate juice: Iron gall ink (half) + 15 boiled myrtle leaves + 12.5 ml pomegranate juice. | Linen-cotton paper 50/50 | 2023 | No | 0 | 1 | Metallo-gallate ink pure | Pencil | Cotton-linen |  |  | Mock_up_40_reg | 22 | 1624 | 403 | 131
00367-VNIR-mock-up | Mock-up sample with ink on linen-cotton paper. | Iron gall ink with pomegranate juice: Iron gall ink (half) + 12,5 ml of pomegranate juice. | Linen-cotton paper 50/50 | 2023 | No | 0 | 1 | Metallo-gallate ink pure | Pencil | Cotton-linen |  |  | Mock_up_40_reg | 22 | 1795 | 366 | 137
00368-VNIR-mock-up | Mock-up sample with ink on linen-cotton paper. | Iron gall ink with more iron sulfate: 50 ml gallic acid, 5 g iron sulfate, 2.95 g powdered gum arabic. | Linen-cotton paper 50/50 | 2023 | No | 0 | 1 | Metallo-gallate ink pure | Pencil | Cotton-linen |  |  | Mock_up_40_reg | 31 | 1987 | 375 | 146
00369-VNIR-mock-up | Mock-up sample with ink on linen-cotton paper. | Iron gall with less iron sulphate: 50 ml gallic acid, 2 g iron sulphate, 2.95 g powdered gum arabic. | Linen-cotton paper 50/50 | 2023 | No | 0 | 1 | Metallo-gallate ink pure | Pencil | Cotton-linen |  |  | Mock_up_40_reg | 22 | 2161 | 372 | 131
00370-VNIR-mock-up | Mock-up sample with ink on linen-cotton paper. | Iron gall ink + Zn sulfate: 25 ml of gallic acid, 1.48 g of iron sulfate, 1.48 g of powdered gum arabic, 0.26 g of zinc sulfate. | Linen-cotton paper 50/50 | 2023 | No | 0 | 1 | Metallo-gallate ink pure | Pencil | Cotton-linen |  |  | Mock_up_40_reg | 25 | 2338 | 381 | 134
00371-VNIR-mock-up | Mock-up containing ink made from a traditional recipe. | Iron gall ink + Cu sulfate: 50 ml gallic acid, 2.95 g iron sulfate, 2.95 g powdered gum arabic, 0.52 g copper sulfate. | Linen-cotton paper 50/50 | 2023 | No | 0 | 1 | Metallo-gallate ink pure | Pencil | Cotton-linen |  |  | Mock_up_41_reg | 8 | 23 | 376 | 129
00372-VNIR-mock-up | Mock-up containing ink made from a traditional recipe. | Iron gall ink: 100 ml of gallic acid, 5.89 g of iron sulfate, 5.89 g of powdered gum arabic. | Linen-cotton paper 50/50 | 2023 | No | 0 | 1 | Metallo-gallate ink pure | Pencil | Cotton-linen |  |  | Mock_up_41_reg | 11 | 201 | 367 | 126
00373-VNIR-mock-up | Mock-up containing ink made from a traditional recipe. | Bone Black ink: 2 g pigment powder (Kremer) + 14 ml gum arabic solution (1.9 g of gum). | Linen-cotton paper 50/50 | 2023 | No | 0 | 1 | Carbon pure | Pencil | Cotton-linen |  |  | Mock_up_41_reg | 20 | 899 | 382 | 138
00374-VNIR-mock-up | Mock-up containing ink made from a traditional recipe. | Ivory black ink: 0.5 g pigment powder (Kremer) + 3.75 ml gum Arabic solution (0.55 g gum). | Linen-cotton paper 50/50 | 2023 | No | 0 | 1 | Carbon pure | Pencil | Cotton-linen |  |  | Mock_up_41_reg | 20 | 1094 | 394 | 123
00375-VNIR-mock-up | Mock-up containing ink made from a traditional recipe. | Atramentum ink: 0.5 g of pigment powder (Kremer) + 3.75 ml of gum Arabic solution (0.5 g of gum). | Linen-cotton paper 50/50 | 2023 | No | 0 | 1 | Metallo-gallate ink pure | Pencil | Cotton-linen |  |  | Mock_up_41_reg | 17 | 1263 | 418 | 144
00376-VNIR-mock-up | Mock-up containing ink made from a traditional recipe. | Grape black ink: 0.5 g pigment powder (Kremer) + 4.25 ml gum arabic solution (0.55 g gum). | Linen-cotton paper 50/50 | 2023 | No | 0 | 1 | Carbon pure | Pencil | Cotton-linen |  |  | Mock_up_41_reg | 23 | 1446 | 325 | 126
00377-VNIR-mock-up | Mock-up containing ink made from a traditional recipe. | Cherry black ink: 0.5 g pigment powder (Kremer) + 4.25 ml gum arabic solution (0.55 g gum). | Linen-cotton paper 50/50 | 2023 | No | 0 | 1 | Carbon pure | Pencil | Cotton-linen |  |  | Mock_up_41_reg | 20 | 1621 | 406 | 135
00378-VNIR-mock-up | Mock-up containing ink made from a traditional recipe. | Bistre ink: 0.5 g of pigment powder (Kremer) + 4.25 ml of gum arabic solution (0.55 g of gum). | Linen-cotton paper 50/50 | 2023 | No | 0 | 1 | Carbon pure | Pencil | Cotton-linen |  |  | Mock_up_41_reg | 29 | 1795 | 310 | 144
00379-VNIR-mock-up | Mock-up containing ink made from a traditional recipe. | Sepia ink: 0.5 g sepia pigment powder (Kremer) + 3.75 ml gum Arabic solution (0.5 g of gum). | Linen-cotton paper 50/50 | 2023 | No | 0 | 1 | Sepia pure | Pencil | Cotton-linen |  |  | Mock_up_41_reg | 29 | 1961 | 391 | 150
00380-VNIR-mock-up | Mock-up containing ink made from a traditional recipe. | Mixture of bone black ink (25%) with iron gall ink (75%): 0.5 ml of bone black (ink no. 20) + 1.5 ml of iron gall ink. | Linen-cotton paper 50/50 | 2023 | No | 0 | 1 | Metallo-gallate ink mixture with carbon | Pencil | Cotton-linen |  |  | Mock_up_41_reg | 23 | 2150 | 397 | 135
00381-VNIR-mock-up | Mock-up containing ink made from a traditional recipe. | Mixture of bone black ink (50%) with iron gall ink (50%): 1 ml bone black (ink no. 20) + 1 ml iron gall. | Linen-cotton paper 50/50 | 2023 | No | 0 | 1 | Metallo-gallate ink mixture with carbon | Pencil | Cotton-linen |  |  | Mock_up_41_reg | 29 | 2325 | 442 | 123
00382-VNIR-mock-up | Mock-up sample with ink on linen paper. | Mixture of bone black (75%) with iron gall ink (25%): 1.5 ml bone black ink + 0.5 ml iron gall ink. | Linen-cotton paper 50/50 | 2023 | No | 0 | 1 | Metallo-gallate ink mixture with carbon | Pencil | Cotton-linen |  |  | Mock_up_42_reg | 22 | 8 | 419 | 127
00383-VNIR-mock-up | Mock-up sample with ink on linen-cotton paper. | Mixture of bone black ink (25%) with sepia (75%): 0.5 ml bone black ink + 1.5 ml sepia (ink no. 1). | Linen-cotton paper 50/50 | 2023 | No | 0 | 1 | Carbon mixture with sepia | Pencil | Cotton-linen |  |  | Mock_up_42_reg | 25 | 186 | 349 | 139
00384-VNIR-mock-up | Mock-up sample with ink on linen-cotton paper. | Mixture of bone black ink (50%) with sepia (50%): 1 ml of bone black ink + 1 ml of sepia (ink no. 1). | Linen-cotton paper 50/50 | 2023 | No | 0 | 1 | Carbon mixture with sepia | Pencil | Cotton-linen |  |  | Mock_up_42_reg | 37 | 372 | 367 | 139
00385-VNIR-mock-up | Mock-up sample with ink on linen-cotton paper. | Mixture of bone black ink (75%) with sepia (25%): 1.5 ml bone black ink + 0.5 ml sepia (ink no. 1). | Linen-cotton paper 50/50 | 2023 | No | 0 | 1 | Carbon mixture with sepia | Pencil | Cotton-linen |  |  | Mock_up_42_reg | 28 | 547 | 383 | 136
00386-VNIR-mock-up | Mock-up sample with ink on linen-cotton paper. | Mixture of iron gall ink (75%) with lampblack (25%): 1.5 ml iron gall ink + 0.5 ml lampblack. | Linen-cotton paper 50/50 | 2023 | No | 0 | 1 | Metallo-gallate ink mixture with carbon | Pencil | Cotton-linen |  |  | Mock_up_42_reg | 37 | 728 | 434 | 130
00387-VNIR-mock-up | Mock-up sample with ink on linen-cotton paper. | Mixture of iron gall ink (50%) with lampblack (50%): 1 ml iron gall + 1 ml lampblack. | Linen-cotton paper 50/50 | 2023 | No | 0 | 1 | Metallo-gallate ink mixture with carbon | Pencil | Cotton-linen |  |  | Mock_up_42_reg | 28 | 894 | 416 | 130
00388-VNIR-mock-up | Mock-up sample with ink on linen-cotton paper. | Mixture of iron gall ink (25%) with lampblack (75%): 0.5 ml iron gall ink + 1.5 ml lampblack. | Linen-cotton paper 50/50 | 2023 | No | 0 | 1 | Metallo-gallate ink mixture with carbon | Pencil | Cotton-linen |  |  | Mock_up_42_reg | 37 | 1083 | 422 | 123
00389-VNIR-mock-up | Mock-up sample with ink on linen-cotton paper. | Pure sepia: pigment extracted from the animal without mixing with gum. Only a drop of water was added to make it more liquid. | Linen-cotton paper 50/50 | 2023 | No | 0 | 1 | Sepia pure | Pencil | Cotton-linen |  |  | Mock_up_42_reg | 37 | 1252 | 364 | 133
00390-VNIR-mock-up | Mock-up sample with ink on linen-cotton paper. | Gum arabic diluted to 20%. | Linen-cotton paper 50/50 | 2023 | No | 0 | 1 | Pencil | Cotton-linen | Gum arabic |  |  | Mock_up_42_reg | 46 | 1433 | 410 | 130
00391-VNIR-mock-up | Mock-up sample with ink on linen-cotton paper. | Pomegranate juice. | Linen-cotton paper 50/50 | 2023 | No | 0 | 0 | [5 empty] | Mock_up_42_reg | 52 | 1613 | 443 | 120
00392-VNIR-mock-up | Mock-up sample with ink on linen-cotton paper. | Infusion of myrtle leaves. | Linen-cotton paper 50/50 | 2023 | No | 0 | 1 | Pencil | Cotton-linen | Infusion of myrtle leaves |  |  | Mock_up_42_reg | 55 | 1791 | 328 | 130
00393-VNIR-mock-up | Mock-up sample with ink on linen-cotton paper. | Andalusian red earth (red ochre pigment of Andalusia, Kremer) with gum arabic: 1 g of pigment + 8.5 ml of gum arabic solution (1.1 g). | Linen-cotton paper 50/50 | 2023 | No | 0 | 1 | Pencil | Cotton-linen | Red earth pigment (andalusian red earth) |  |  | Mock_up_42_reg | 52 | 1966 | 437 | 139
00394-VNIR-mock-up | Mock-up sample with ink on linen-cotton paper. | Mixture of Andalusian red earth ink with iron gall: 0.5 ml of each. | Linen-cotton paper 50/50 | 2023 | No | 0 | 1 | Metallo-gallate ink mixture with earth | Pencil | Cotton-linen |  |  | Mock_up_42_reg | 58 | 2159 | 425 | 123
00395-VNIR-mock-up | Mock-up sample with ink on linen-cotton paper. | Mixture of red earth ink with lampblack: 0.5 ml of each one. | Linen-cotton paper 50/50 | 2023 | No | 0 | 1 | Carbon mixture with earth | Pencil | Cotton-linen |  |  | Mock_up_42_reg | 67 | 2333 | 304 | 127
00396-VNIR-mock-up | Mock-up containing ink made from a traditional recipe. | Sepia ink (extracted directly from the animal: 0.67 g) + 2.5 ml of 5% gum arabic solution. | Parchment | 2023 | No | 0 | 1 | Sepia pure | Pencil | Parchment |  |  | Mock_up_42_reg | 56 | 9 | 396 | 129
00397-VNIR-mock-up | Mock-up containing ink made from a traditional recipe. | Diluted sepia: 0.67 g pure sepia ink + 2.5 ml of 5% gum solution + 1.25 ml of water. | Parchment | 2023 | No | 0 | 1 | Sepia pure | Pencil | Parchment |  |  | Mock_up_42_reg | 63 | 164 | 409 | 142
00398-VNIR-mock-up | Mock-up containing ink made from a traditional recipe. | Mixture of sepia (75%) with iron gall ink (25%): 1 ml of sepia + 0.33 ml of iron gall ink. | Parchment | 2023 | No | 0 | 1 | Metallo-gallate ink mixture with sepia | Pencil | Parchment |  |  | Mock_up_42_reg | 63 | 345 | 393 | 156
00399-VNIR-mock-up | Mock-up containing ink made from a traditional recipe. | Mixture of sepia (50%) with iron gall ink (50%): 1 ml of sepia + 1 ml of iron gall ink. | Parchment | 2023 | No | 0 | 1 | Metallo-gallate ink mixture with sepia | Pencil | Parchment |  |  | Mock_up_42_reg | 66 | 532 | 356 | 127
00400-VNIR-mock-up | Mock-up containing ink made from a traditional recipe. | Mixture of sepia (25%) with iron gall ink (75%): 1 ml of sepia + 3 ml of iron gall ink. | Parchment | 2023 | No | 0 | 1 | Metallo-gallate ink mixture with sepia | Pencil | Parchment |  |  | Mock_up_42_reg | 69 | 718 | 366 | 127
00401-VNIR-mock-up | Mock-up containing ink made from a traditional recipe. | Mixture of sepia (75%) with lampblack (25%): 1.5 ml of sepia+ 0.5 ml of lampblack. | Parchment | 2023 | No | 0 | 1 | Carbon mixture with sepia | Pencil | Parchment |  |  | Mock_up_42_reg | 76 | 901 | 350 | 117
00402-VNIR-mock-up | Mock-up containing ink made from a traditional recipe. | Mixture of sepia (50%) with lampblack (50%): 1 ml of sepia + 1 ml of lampblack. | Parchment | 2023 | No | 0 | 1 | Carbon mixture with sepia | Pencil | Parchment |  |  | Mock_up_42_reg | 76 | 1058 | 326 | 140
00403-VNIR-mock-up | Mock-up containing ink made from a traditional recipe. | Mixture of sepia (25%) with lampblack (75%): 0.5 ml of sepia + 1.5 ml of lampblack. | Parchment | 2023 | No | 0 | 1 | Carbon mixture with sepia | Pencil | Parchment |  |  | Mock_up_42_reg | 79 | 1251 | 323 | 123
00404-VNIR-mock-up | Mock-up containing ink made from a traditional recipe. | Lampblack with gum arabic: 2 g lampblack pigment + 16 ml gum arabic solution (1.9 g of gum). | Parchment | 2023 | No | 0 | 1 | Carbon pure | Pencil | Parchment |  |  | Mock_up_42_reg | 83 | 1427 | 380 | 120
00405-VNIR-mock-up | Mock-up containing ink made from a traditional recipe. | Iron gall ink + 15 boiled myrtle leaves + 12.5 ml pomegranate juice. | Parchment | 2023 | No | 0 | 1 | Metallo-gallate ink pure | Pencil | Parchment |  |  | Mock_up_42_reg | 93 | 1590 | 403 | 137
00406-VNIR-mock-up | Mock-up containing ink made from a traditional recipe. | Iron gall ink + 12,5 ml of pomegranate juice. | Parchment | 2023 | No | 0 | 1 | Metallo-gallate ink pure | Pencil | Parchment |  |  | Mock_up_42_reg | 93 | 1787 | 376 | 127
00407-VNIR-mock-up | Mock-up containing ink made from a traditional recipe. | Iron gall ink with more iron sulfate: 50 ml gallic acid, 5 g iron sulfate, 2.95 g powdered gum arabic. | Parchment | 2023 | No | 0 | 1 | Metallo-gallate ink pure | Pencil | Parchment |  |  | Mock_up_42_reg | 99 | 1960 | 350 | 140
00408-VNIR-mock-up | Mock-up containing ink made from a traditional recipe. | Iron gall with less iron sulfate: 50 ml gallic acid, 2 g iron sulfate, 2.95 g powdered gum arabic. | Parchment | 2023 | No | 0 | 1 | Metallo-gallate ink pure | Pencil | Parchment |  |  | Mock_up_42_reg | 99 | 2140 | 346 | 137
00409-VNIR-mock-up | Mock-up containing ink made from a traditional recipe. | Iron gall ink + Zn sulfate: 25 ml of gallic acid, 1.48 g of iron sulfate, 1.48 g of powdered gum arabic, 0.26 g of zinc sulfate. | Parchment | 2023 | No | 0 | 1 | Metallo-gallate ink pure | Pencil | Parchment |  |  | Mock_up_42_reg | 106 | 2303 | 353 | 143
00410-VNIR-mock-up | Mock-up containing ink made from a traditional recipe. | Iron gall ink + Cu sulfate: 50 ml gallic acid, 2.95 g iron sulfate, 2.95 g powdered gum arabic, 0.52 g copper sulfate. | Parchment | 2023 | No | 0 | 1 | Metallo-gallate ink pure | Pencil | Parchment |  |  | Mock_up_42_reg | 106 | 2493 | 386 | 137
00411-VNIR-mock-up | Mock-up containing ink made from a traditional recipe. | Iron gall ink: 100 ml of gallic acid, 5.89 g of iron sulfate, 5.89 g of powdered gum arabic. | Parchment | 2023 | No | 0 | 1 | Metallo-gallate ink pure | Pencil | Parchment |  |  | Mock_up_42_reg | 109 | 2673 | 363 | 127
00412-VNIR-mock-up | Mock-up containing ink made from a traditional recipe. | Bone Black ink: 2 g pigment powder (Kremer) + 14 ml gum arabic solution (1.9 g of gum). | Parchment | 2023 | No | 0 | 1 | Carbon pure | Pencil | Parchment |  |  | Mock_up_43_reg | 65 | 521 | 408 | 156
00413-VNIR-mock-up | Mock-up containing ink made from a traditional recipe. | Ivory black ink: 0.5 g pigment powder (Kremer) + 3.75 ml gum Arabic solution (0.55 g gum). | Parchment | 2023 | No | 0 | 1 | Carbon pure | Pencil | Parchment |  |  | Mock_up_43_reg | 77 | 710 | 387 | 144
00414-VNIR-mock-up | Mock-up containing ink made from a traditional recipe. | Atramentum ink: 0.5 g of pigment powder (Kremer) + 3.75 ml of gum Arabic solution (0.5 g of gum). | Parchment | 2023 | No | 0 | 1 | Metallo-gallate ink pure | Pencil | Parchment |  |  | Mock_up_43_reg | 82 | 884 | 438 | 133
00415-VNIR-mock-up | Mock-up containing ink made from a traditional recipe. | Grape black ink: 0.5 g pigment powder (Kremer) + 4.25 ml gum arabic solution (0.55 g gum). | Parchment | 2023 | No | 0 | 1 | Carbon pure | Pencil | Parchment |  |  | Mock_up_43_reg | 87 | 1071 | 344 | 150
00416-VNIR-mock-up | Mock-up containing ink made from a traditional recipe. | Cherry black ink: 0.5 g pigment powder (Kremer) + 4.25 ml gum arabic solution (0.55 g gum). | Parchment | 2023 | No | 0 | 1 | Carbon pure | Pencil | Parchment |  |  | Mock_up_43_reg | 94 | 1262 | 361 | 60
00417-VNIR-mock-up | Mock-up containing ink made from a traditional recipe. | Bistre ink: 0.5 g of pigment powder (Kremer) + 4.25 ml of gum arabic solution (0.55 g of gum). | Parchment | 2023 | No | 0 | 1 | Carbon pure | Pencil | Parchment |  |  | Mock_up_43_reg | 92 | 1421 | 265 | 126
00418-VNIR-mock-up | Mock-up containing ink made from a traditional recipe. | Sepia ink made from powder: 0.5 g pigment powder (Kremer) + 3.75 ml gum Arabic solution (0.5 g of gum). | Parchment | 2023 | No | 0 | 1 | Sepia pure | Pencil | Parchment |  |  | Mock_up_43_reg | 94 | 1610 | 354 | 138
00419-VNIR-mock-up | Mock-up containing ink made from a traditional recipe. | Mixture of bone black (25%) with iron gall ink (75%): 0.5 ml of bone black + 1.5 ml of iron gall ink. | Parchment | 2023 | No | 0 | 1 | Metallo-gallate ink mixture with carbon | Pencil | Parchment |  |  | Mock_up_43_reg | 99 | 1789 | 418 | 150
00420-VNIR-mock-up | Mock-up containing ink made from a traditional recipe. | Mixture of bone black (50%) with iron gall ink (50%): 1 ml bone black + 1 ml iron gall. | Parchment | 2023 | No | 0 | 1 | Metallo-gallate ink mixture with carbon | Pencil | Parchment |  |  | Mock_up_43_reg | 99 | 1964 | 391 | 125
00421-VNIR-mock-up | Mock-up containing ink made from a traditional recipe. | Mixture of bone black ink (75%) with iron gall ink (25%): 1.5 ml bone black ink + 0.5 ml iron gall ink. | Parchment | 2023 | No | 0 | 1 | Metallo-gallate ink mixture with carbon | Pencil | Parchment |  |  | Mock_up_44_reg | 1 | 25 | 399 | 144
00422-VNIR-mock-up | Mock-up containing ink made from a traditional recipe. | Mixture of bone black ink (25%) with sepia ink (75%): 0.5 ml bone black ink + 1.5 ml sepia ink. | Parchment | 2023 | No | 0 | 1 | Carbon mixture with sepia | Pencil | Parchment |  |  | Mock_up_44_reg | 4 | 224 | 332 | 118
00423-VNIR-mock-up | Mock-up containing ink made from a traditional recipe. | Mixture of bone black ink (50%) with sepia ink (50%): 1 ml of bone black ink + 1 ml of sepia ink. | Parchment | 2023 | No | 0 | 1 | Carbon mixture with sepia | Pencil | Parchment |  |  | Mock_up_44_reg | 4 | 383 | 370 | 156
00424-VNIR-mock-up | Mock-up containing ink made from a traditional recipe. | Mixture of bone black ink (75%) with sepia ink (25%): 1.5 ml bone black ink + 0.5 ml sepia ink. | Parchment | 2023 | No | 0 | 1 | Carbon mixture with sepia | Pencil | Parchment |  |  | Mock_up_44_reg | 12 | 560 | 367 | 144
00425-VNIR-mock-up | Mock-up containing ink made from a traditional recipe. | Mixture of iron gall ink (75%) with lampblack ink (25%): 1.5 ml iron gall ink + 0.5 ml lampblack ink. | Parchment | 2023 | No | 0 | 1 | Metallo-gallate ink mixture with carbon | Pencil | Parchment |  |  | Mock_up_44_reg | 10 | 751 | 376 | 149
00426-VNIR-mock-up | Mock-up containing ink made from a traditional recipe. | Mixture of iron gall ink (50%) with lampblack ink (50%): 1 ml iron gall ink + 1 ml lampblack ink. | Parchment | 2023 | No | 0 | 1 | Metallo-gallate ink mixture with carbon | Pencil | Parchment |  |  | Mock_up_44_reg | 13 | 921 | 391 | 140
00427-VNIR-mock-up | Mock-up containing ink made from a traditional recipe. | Mixture of iron gall ink (25%) with lampblack ink (75%): 0.5 ml iron gall ink + 1.5 ml lampblack ink. | Parchment | 2023 | No | 0 | 1 | Metallo-gallate ink mixture with carbon | Pencil | Parchment |  |  | Mock_up_44_reg | 19 | 1095 | 417 | 131
00428-VNIR-mock-up | Mock-up containing ink made from a traditional recipe. | Pure sepia ink: pigment extracted from the animal without mixing with gum. Only a drop of water was added to make it more liquid. | Parchment | 2023 | No | 0 | 1 | Sepia pure | Pencil | Parchment |  |  | Mock_up_44_reg | 13 | 1285 | 417 | 128
00429-VNIR-mock-up | Mock-up sample containing typical ink components. | Gum arabic diluted to 20%. | Parchment | 2023 | No | 0 | 0 | [5 empty] | Mock_up_44_reg | 19 | 1454 | 467 | 131
00430-VNIR-mock-up | Mock-up sample containing typical ink components. | Pomegranate juice. | Parchment | 2023 | No | 0 | 0 | [5 empty] | Mock_up_44_reg | 25 | 1641 | 502 | 131
00431-VNIR-mock-up | Mock-up sample containing typical ink components. | Infusion of myrtle leaves. | Parchment | 2023 | No | 0 | 0 | [5 empty] | Mock_up_44_reg | 25 | 1819 | 295 | 131
00432-VNIR-mock-up | Mock-up containing ink made from a traditional recipe. | Andalusian red earth (red ochre pigment of Andalusia, Kremer) with gum arabic: 1 g of pigment + 8.5 ml of gum arabic solution (1.1 g). | Parchment | 2023 | No | 0 | 1 | Pencil | Parchment | Red earth pigment (andalusian red earth) |  |  | Mock_up_44_reg | 30 | 1991 | 461 | 143
00433-VNIR-mock-up | Mock-up containing ink made from a traditional recipe. | Mixture of Andalusian red earth with iron gall ink: 0.5 ml of each. | Parchment | 2023 | No | 0 | 1 | Metallo-gallate ink mixture with earth | Pencil | Parchment |  |  | Mock_up_44_reg | 42 | 2180 | 493 | 137
00434-VNIR-mock-up | Mock-up containing ink made from a traditional recipe. | Mixture of Andalusian red earth with lampblack ink: 0.5 ml of each one. | Parchment | 2023 | No | 0 | 1 | Carbon mixture with earth | Pencil | Parchment |  |  | Mock_up_44_reg | 51 | 2363 | 311 | 121
00435-VNIR-mock-up | Mock-up containing ink made from a traditional recipe. | Sepia ink (extracted directly from the animal: 0.67 g) + 2.5 ml of 5% gum arabic solution. | Hemp paper | 2023 | No | 0 | 1 | Sepia pure | Pencil | Hemp paper |  |  | Mock_up_27_reg | 61 | 8 | 441 | 136
00436-VNIR-mock-up | Mock-up containing ink made from a traditional recipe. | Diluted sepia: 0.67 g pure sepia ink + 2.5 ml of 5% gum solution + 1.25 ml of water. | Hemp paper | 2023 | No | 0 | 1 | Sepia pure | Pencil | Hemp paper |  |  | Mock_up_27_reg | 58 | 177 | 480 | 154
00437-VNIR-mock-up | Mock-up containing ink made from a traditional recipe. | Mixture of sepia (75%) with iron gall ink (25%): 1 ml of sepia + 0.33 ml of iron gall ink. | Hemp paper | 2023 | No | 0 | 1 | Metallo-gallate ink mixture with sepia | Pencil | Hemp paper |  |  | Mock_up_27_reg | 62 | 370 | 362 | 141
00438-VNIR-mock-up | Mock-up containing ink made from a traditional recipe. | Mixture of sepia (50%) with iron gall ink (50%): 1 ml of sepia + 1 ml of iron gall ink. | Hemp paper | 2023 | No | 0 | 1 | Metallo-gallate ink mixture with sepia | Pencil | Hemp paper |  |  | Mock_up_27_reg | 59 | 555 | 380 | 141
00439-VNIR-mock-up | Mock-up containing ink made from a traditional recipe. | Mixture of sepia (25%) with iron gall ink (75%): 1 ml of sepia + 3 ml of iron gall ink. | Hemp paper | 2023 | No | 0 | 1 | Metallo-gallate ink mixture with sepia | Pencil | Hemp paper |  |  | Mock_up_27_reg | 56 | 723 | 380 | 144
00440-VNIR-mock-up | Mock-up containing ink made from a traditional recipe. | Mixture of sepia (75%) with lampblack (25%): 1.5 ml of sepia + 0.5 ml of lampblack. | Hemp paper | 2023 | No | 0 | 1 | Carbon mixture with sepia | Pencil | Hemp paper |  |  | Mock_up_27_reg | 59 | 900 | 470 | 150
00441-VNIR-mock-up | Mock-up containing ink made from a traditional recipe. | Mixture of sepia (50%) with lampblack (50%): 1 ml of sepia + 1 ml of lampblack. | Hemp paper | 2023 | No | 0 | 1 | Carbon mixture with sepia | Pencil | Hemp paper |  |  | Mock_up_27_reg | 62 | 1082 | 305 | 135
00442-VNIR-mock-up | Mock-up containing ink made from a traditional recipe. | Mixing sepia (25%) with lampblack (75%): 0.5 ml of sepia + 1.5 ml of lampblack. | Hemp paper | 2023 | No | 0 | 1 | Carbon mixture with sepia | Pencil | Hemp paper |  |  | Mock_up_28_reg | 27 | 35 | 329 | 137
00443-VNIR-mock-up | Mock-up containing ink made from a traditional recipe. | Lampblack with gum arabic: 2 g lampblack pigment + 16 ml gum arabic solution (1.9 g of gum). | Hemp paper | 2023 | No | 0 | 1 | Carbon pure | Pencil | Hemp paper |  |  | Mock_up_28_reg | 28 | 221 | 368 | 122
00444-VNIR-mock-up | Mock-up sample with ink on hemp paper. | Iron gall ink with myrtle leaves and pomegranate juice: Iron gall ink (half) + 15 boiled myrtle leaves + 12.5 ml pomegranate juice. | Hemp paper | 2023 | No | 0 | 1 | Metallo-gallate ink pure | Pencil | Hemp paper |  |  | Mock_up_28_reg | 31 | 389 | 350 | 137
00445-VNIR-mock-up | Mock-up sample with ink on hemp paper. | Iron gall ink with pomegranate juice: Iron gall ink (half) + 12,5 ml of pomegranate juice. | Hemp paper | 2023 | No | 0 | 1 | Metallo-gallate ink pure | Pencil | Hemp paper |  |  | Mock_up_28_reg | 34 | 571 | 353 | 131
00446-VNIR-mock-up | Mock-up sample with ink on hemp paper. | Iron gall ink with more iron sulfate: 50 ml gallic acid, 5 g iron sulfate, 2.95 g powdered gum arabic. | Hemp paper | 2023 | No | 0 | 1 | Metallo-gallate ink pure | Pencil | Hemp paper |  |  | Mock_up_28_reg | 37 | 748 | 356 | 137
00447-VNIR-mock-up | Mock-up sample with ink on hemp paper. | Iron gall with less iron sulphate: 50 ml gallic acid, 2 g iron sulphate, 2.95 g powdered gum arabic. | Hemp paper | 2023 | No | 0 | 1 | Metallo-gallate ink pure | Pencil | Hemp paper |  |  | Mock_up_28_reg | 45 | 923 | 347 | 131
00448-VNIR-mock-up | Mock-up sample with ink on hemp paper. | Iron gall ink + Zn sulfate: 25 ml of gallic acid, 1.48 g of iron sulfate, 1.48 g of powdered gum arabic, 0.26 g of zinc sulfate. | Hemp paper | 2023 | No | 0 | 1 | Metallo-gallate ink pure | Pencil | Hemp paper |  |  | Mock_up_28_reg | 42 | 1095 | 353 | 140
00449-VNIR-mock-up | Mock-up containing ink made from a traditional recipe. | Iron gall ink + Cu sulfate: 50 ml gallic acid, 2.95 g iron sulfate, 2.95 g powdered gum arabic, 0.52 g copper sulfate. | Hemp paper | 2023 | No | 0 | 1 | Metallo-gallate ink pure | Pencil | Hemp paper |  |  | Mock_up_29_reg | 5 | 5 | 343 | 130
00450-VNIR-mock-up | Mock-up containing ink made from a traditional recipe. | Iron gall ink: 100 ml of gallic acid, 5.89 g of iron sulfate, 5.89 g of powdered gum arabic. | Hemp paper | 2023 | No | 0 | 1 | Metallo-gallate ink pure | Pencil | Hemp paper |  |  | Mock_up_29_reg | 3 | 185 | 352 | 154
00451-VNIR-mock-up | Mock-up containing ink made from a traditional recipe. | Bone Black ink: 2 g pigment powder (Kremer) + 14 ml gum arabic solution (1.9 g of gum). | Hemp paper | 2023 | No | 0 | 1 | Carbon pure | Pencil | Hemp paper |  |  | Mock_up_29_reg | 3 | 896 | 352 | 134
00452-VNIR-mock-up | Mock-up containing ink made from a traditional recipe. | Ivory black ink: 0.5 g pigment powder (Kremer) + 3.75 ml gum Arabic solution (0.55 g gum). | Hemp paper | 2023 | No | 0 | 1 | Carbon pure | Pencil | Hemp paper |  |  | Mock_up_29_reg | 3 | 1073 | 346 | 137
00453-VNIR-mock-up | Mock-up containing ink made from a traditional recipe. | Atramentum: 0.5 g of pigment powder (Kremer) + 3.75 ml of gum Arabic solution (0.5 g of gum). | Hemp paper | 2023 | No | 0 | 1 | Metallo-gallate ink pure | Pencil | Hemp paper |  |  | Mock_up_27_reg | 98 | 1345 | 347 | 126
00454-VNIR-mock-up | Mock-up containing ink made from a traditional recipe. | Grape black: 0.5 g pigment powder (Kremer) + 4.25 ml gum arabic solution (0.55 g gum). | Hemp paper | 2023 | No | 0 | 1 | Carbon pure | Pencil | Hemp paper |  |  | Mock_up_27_reg | 95 | 1522 | 365 | 135
00455-VNIR-mock-up | Mock-up containing ink made from a traditional recipe. | Cherry black: 0.5 g pigment powder (Kremer) + 4.25 ml gum arabic solution (0.55 g gum). | Hemp paper | 2023 | No | 0 | 1 | Carbon pure | Pencil | Hemp paper |  |  | Mock_up_27_reg | 92 | 1707 | 365 | 135
00456-VNIR-mock-up | Mock-up containing ink made from a traditional recipe. | Bistre: 0.5 g of pigment powder (Kremer) + 4.25 ml of gum arabic solution (0.55 g of gum). | Hemp paper | 2023 | No | 0 | 1 | Carbon pure | Pencil | Hemp paper |  |  | Mock_up_27_reg | 95 | 1875 | 266 | 132
00457-VNIR-mock-up | Mock-up containing ink made from a traditional recipe. | Sepia powder: 0.5 g pigment powder (Kremer) + 3.75 ml gum Arabic solution (0.5 g of gum). | Hemp paper | 2023 | No | 0 | 1 | Sepia pure | Pencil | Hemp paper |  |  | Mock_up_27_reg | 89 | 2057 | 383 | 126
00458-VNIR-mock-up | Mock-up containing ink made from a traditional recipe. | Mixture of bone black (25%) with iron gall ink (75%): 0.5 ml of bone black + 1.5 ml of iron gall ink. | Hemp paper | 2023 | No | 0 | 1 | Metallo-gallate ink mixture with carbon | Pencil | Hemp paper |  |  | Mock_up_27_reg | 92 | 2231 | 377 | 132
00459-VNIR-mock-up | Mock-up containing ink made from a traditional recipe. | Mixture of bone black (50%) with iron gall ink (50%): 1 ml bone black + 1 ml iron gall. | Hemp paper | 2023 | No | 0 | 1 | Metallo-gallate ink mixture with carbon | Pencil | Hemp paper |  |  | Mock_up_27_reg | 89 | 2410 | 371 | 135
00460-VNIR-mock-up | Mock-up sample with ink on hemp paper. | Mixture of bone black (75%) with iron gall ink (25%): 1.5 ml bone black (ink no. 20) + 0.5 ml iron gall ink. | Hemp paper | 2023 | No | 0 | 1 | Metallo-gallate ink mixture with carbon | Pencil | Hemp paper |  |  | Mock_up_28_reg | 22 | 1393 | 405 | 137
00461-VNIR-mock-up | Mock-up sample with ink on hemp paper. | Mixture of bone black (25%) with sepia (75%): 0.5 ml bone black (ink no. 20) + 1.5 ml sepia. | Hemp paper | 2023 | No | 0 | 1 | Carbon mixture with sepia | Pencil | Hemp paper |  |  | Mock_up_28_reg | 22 | 1579 | 292 | 134
00462-VNIR-mock-up | Mock-up sample with ink on hemp paper. | Mixture of bone black (50%) with sepia (50%): 1 ml of bone black (ink no. 20) + 1 ml of sepia. | Hemp paper | 2023 | No | 0 | 1 | Carbon mixture with sepia | Pencil | Hemp paper |  |  | Mock_up_28_reg | 22 | 1752 | 365 | 140
00463-VNIR-mock-up | Mock-up sample with ink on hemp paper. | Mixture of bone black (75%) with sepia (25%): 1.5 ml bone black (ink no. 20) + 0.5 ml sepia. | Hemp paper | 2023 | No | 0 | 1 | Carbon mixture with sepia | Pencil | Hemp paper |  |  | Mock_up_28_reg | 15 | 1938 | 374 | 140
00464-VNIR-mock-up | Mock-up sample with ink on hemp paper. | Mixture of iron gall ink (75%) with lampblack (25%): 1.5 ml iron gall ink + 0.5 ml lampblack. | Hemp paper | 2023 | No | 0 | 1 | Metallo-gallate ink mixture with carbon | Pencil | Hemp paper |  |  | Mock_up_28_reg | 12 | 2108 | 411 | 149
00465-VNIR-mock-up | Mock-up sample with ink on hemp paper. | Mixture of iron gall ink (50%) with lampblack (50%): 1 ml iron gall + 1 ml lampblack. | Hemp paper | 2023 | No | 0 | 1 | Metallo-gallate ink mixture with carbon | Pencil | Hemp paper |  |  | Mock_up_28_reg | 12 | 2291 | 423 | 149
00466-VNIR-mock-up | Mock-up sample with ink on hemp paper. | Mixture of iron gall ink (25%) with lampblack (75%): 0.5 ml iron gall ink + 1.5 ml lampblack. | Hemp paper | 2023 | No | 0 | 1 | Metallo-gallate ink mixture with carbon | Pencil | Hemp paper |  |  | Mock_up_28_reg | 15 | 2465 | 393 | 134
00467-VNIR-mock-up | Mock-up containing ink made from a traditional recipe. | Pure sepia ink: pigment extracted from the animal without mixing with gum. Only a drop of water was added to make it more liquid. | Hemp paper | 2023 | No | 0 | 1 | Sepia pure | Pencil | Hemp paper |  |  | Mock_up_29_reg_v2 | 14 | 65 | 348 | 116
00468-VNIR-mock-up | Mock-up sample containing typical ink components. | Gum arabic diluted to 20%. | Hemp paper | 2023 | No | 0 | 0 | [5 empty] | Mock_up_29_reg_v2 | 13 | 234 | 396 | 131
00469-VNIR-mock-up | Mock-up sample containing typical ink components. | Pomegranate juice. | Hemp paper | 2023 | No | 0 | 0 | [5 empty] | Mock_up_29_reg_v2 | 19 | 420 | 388 | 118
00470-VNIR-mock-up | Mock-up sample containing typical ink components. | Infusion of myrtle leaves. | Hemp paper | 2023 | No | 0 | 0 | [5 empty] | Mock_up_29_reg_v2 | 28 | 597 | 273 | 120
00471-VNIR-mock-up | Mock-up sample containing typical ink components. | Andalusian red earth (red ochre pigment of Andalusia, Kremer) with gum arabic: 1 g of pigment + 8.5 ml of gum arabic solution (1.1 g). | Hemp paper | 2023 | No | 0 | 1 | Pencil | Hemp paper | Red earth pigment (andalusian red earth) |  |  | Mock_up_29_reg_v2 | 26 | 780 | 383 | 118
00472-VNIR-mock-up | Mock-up containing ink made from a traditional recipe. | Mixture of Andalusian red earth with iron gall ink : 0.5 ml of each. | Hemp paper | 2023 | No | 0 | 1 | Metallo-gallate ink mixture with earth | Pencil | Hemp paper |  |  | Mock_up_29_reg_v2 | 29 | 952 | 382 | 122
00473-VNIR-mock-up | Mock-up containing ink made from a traditional recipe. | Mixture of red earth with lampblack ink: 0.5 ml of each one. | Hemp paper | 2023 | No | 0 | 1 | Carbon mixture with earth | Pencil | Hemp paper |  |  | Mock_up_29_reg_v2 | 32 | 1129 | 303 | 118
00474-SWIR-mock-up | Mock-up containing ink made from a traditional recipe. | Mixture of sepia ink (0.67g) with gum arabic solution (2.5 ml of 5% concentration). | Linen paper | 2023 | No | 0 | 1 | Sepia pure | Pencil | Linen |  |  | Mock_up_35 | 16 | 14 | 483 | 144
00475-SWIR-mock-up | Mock-up containing ink made from a traditional recipe. | Mixture of sepia ink (0.67g) with gum arabic solution (2.5 ml of 5% concentration) and water (1.25 ml). | Linen paper | 2023 | No | 0 | 1 | Sepia pure | Pencil | Linen |  |  | Mock_up_35 | 22 | 185 | 537 | 147
00476-SWIR-mock-up | Mock-up containing ink made from a traditional recipe. | Mixture of sepia (75%) with iron gall ink (25%): 1 ml of sepia (ink no. 1) + 0.33 ml of iron gall ink. | Linen paper | 2023 | No | 0 | 1 | Metallo-gallate ink mixture with sepia | Pencil | Linen |  |  | Mock_up_35 | 19 | 365 | 459 | 141
00477-SWIR-mock-up | Mock-up containing ink made from a traditional recipe. | Mixture of sepia (50%) with iron gall ink (50%): 1 ml of sepia (ink no. 1) + 1 ml of iron gall ink. | Linen paper | 2023 | No | 0 | 1 | Metallo-gallate ink mixture with sepia | Pencil | Linen |  |  | Mock_up_35 | 28 | 542 | 441 | 150
00478-SWIR-mock-up | Mock-up containing ink made from a traditional recipe. | Mixture of sepia (25%) with iron gall ink (75%): 1 ml of sepia (ink no. 1) + 3 ml of iron gall ink. | Linen paper | 2023 | No | 0 | 1 | Metallo-gallate ink mixture with sepia | Pencil | Linen |  |  | Mock_up_35 | 25 | 726 | 432 | 126
00479-SWIR-mock-up | Mock-up containing ink made from a traditional recipe. | Mixture of sepia (75%) with lampblack (25%): 1.5 ml of sepia (ink no. 1) + 0.5 ml of lampblack. | Linen paper | 2023 | No | 0 | 1 | Carbon mixture with sepia | Pencil | Linen |  |  | Mock_up_35 | 34 | 894 | 393 | 144
00480-SWIR-mock-up | Mock-up containing ink made from a traditional recipe. | Mixture of sepia (50%) with lampblack (50%): 1 ml of sepia (ink no. 1) + 1 ml of lampblack. | Linen paper | 2023 | No | 0 | 1 | Carbon mixture with sepia | Pencil | Linen |  |  | Mock_up_35 | 31 | 1074 | 426 | 144
00481-SWIR-mock-up | Mock-up containing ink made from a traditional recipe. | Mixing sepia (25%) with lampblack (75%): 0.5 ml of sepia (ink no. 1) + 1.5 ml of lampblack. | Linen paper | 2023 | No | 0 | 1 | Carbon mixture with sepia | Pencil | Linen |  |  | Mock_up_35 | 37 | 1254 | 378 | 126
00482-SWIR-mock-up | Mock-up containing ink made from a traditional recipe. | Lampblack ink with gum arabic: 2 g lampblack pigment + 16 ml gum arabic solution (1.9 g of gum). | Linen paper | 2023 | No | 0 | 1 | Carbon pure | Pencil | Linen |  |  | Mock_up_35 | 28 | 1422 | 423 | 150
00483-SWIR-mock-up | Mock-up containing ink made from a traditional recipe. | Iron gall ink with myrtle leaves and pomegranate juice: Iron gall ink (half) + 15 boiled myrtle leaves + 12.5 ml pomegranate juice. | Linen paper | 2023 | No | 0 | 1 | Metallo-gallate ink pure | Pencil | Linen |  |  | Mock_up_35 | 40 | 1605 | 375 | 126
00484-SWIR-mock-up | Mock-up containing ink made from a traditional recipe. | Iron gall ink with pomegranate juice: Iron gall ink (half) + 12,5 ml of pomegranate juice. | Linen paper | 2023 | No | 0 | 1 | Metallo-gallate ink pure | Pencil | Linen |  |  | Mock_up_35 | 46 | 1782 | 423 | 147
00485-SWIR-mock-up | Mock-up containing ink made from a traditional recipe. | Iron gall ink with high iron sulfate: 50 ml gallic acid, 5 g iron sulfate, 2.95 g powdered gum arabic. | Linen paper | 2023 | No | 0 | 1 | Metallo-gallate ink pure | Pencil | Linen |  |  | Mock_up_35 | 46 | 1969 | 390 | 126
00486-SWIR-mock-up | Mock-up containing ink made from a traditional recipe. | Iron gall with low iron sulphate: 50 ml gallic acid, 2 g iron sulphate, 2.95 g powdered gum arabic. | Linen paper | 2023 | No | 0 | 1 | Metallo-gallate ink pure | Pencil | Linen |  |  | Mock_up_35 | 55 | 2131 | 405 | 150
00487-SWIR-mock-up | Mock-up containing ink made from a traditional recipe. | Iron gall ink + Zn sulfate: 25 ml of gallic acid, 1.48 g of iron sulfate, 1.48 g of powdered gum arabic, 0.26 g of zinc sulfate. | Linen paper | 2023 | No | 0 | 1 | Metallo-gallate ink pure | Pencil | Linen |  |  | Mock_up_35 | 61 | 2302 | 387 | 138
00488-SWIR-mock-up | Mock-up sample with ink on linen paper. | Iron gall ink + Cu sulfate: 50 ml gallic acid, 2.95 g iron sulfate, 2.95 g powdered gum arabic, 0.52 g copper sulfate. | Linen paper | 2023 | No | 0 | 1 | Metallo-gallate ink pure | Pencil | Linen |  |  | Mock_up_36 | 46 | 20 | 413 | 148
00489-SWIR-mock-up | Mock-up sample with ink on linen paper. | Iron gall ink: 100 ml of gallic acid, 5.89 g of iron sulfate, 5.89 g of powdered gum arabic. | Linen paper | 2023 | No | 0 | 1 | Metallo-gallate ink pure | Pencil | Linen |  |  | Mock_up_36 | 55 | 204 | 419 | 136
00490-SWIR-mock-up | Mock-up sample with ink on linen paper. | Bone Black ink: 2 g pigment powder (Kremer) + 14 ml gum arabic solution (1.9 g of gum). | Linen paper | 2023 | No | 0 | 1 | Carbon pure | Pencil | Linen |  |  | Mock_up_36 | 70 | 904 | 380 | 148
00491-SWIR-mock-up | Mock-up sample with ink on linen paper. | Ivory black ink: 0.5 g pigment powder (Kremer) + 3.75 ml gum Arabic solution (0.55 g gum). | Linen paper | 2023 | No | 0 | 1 | Carbon pure | Pencil | Linen |  |  | Mock_up_36 | 73 | 1097 | 389 | 124
00492-SWIR-mock-up | Mock-up sample with ink on linen paper. | Atramentum: 0.5 g of pigment powder (Kremer) + 3.75 ml of gum Arabic solution (0.5 g of gum). | Linen paper | 2023 | No | 0 | 1 | Metallo-gallate ink pure | Pencil | Linen |  |  | Mock_up_36 | 73 | 1254 | 459 | 160
00493-SWIR-mock-up | Mock-up sample with ink on linen paper. | Grape black ink: 0.5 g pigment powder (Kremer) + 4.25 ml gum arabic solution (0.55 g gum). | Linen paper | 2023 | No | 0 | 1 | Carbon pure | Pencil | Linen |  |  | Mock_up_36 | 76 | 1441 | 392 | 148
00494-SWIR-mock-up | Mock-up sample with ink on linen paper. | Cherry black ink: 0.5 g pigment powder (Kremer) + 4.25 ml gum arabic solution (0.55 g gum). | Linen paper | 2023 | No | 0 | 1 | Carbon pure | Pencil | Linen |  |  | Mock_up_36 | 91 | 1619 | 428 | 136
00495-SWIR-mock-up | Mock-up sample with ink on linen paper. | Bistre: 0.5 g of pigment powder (Kremer) + 4.25 ml of gum arabic solution (0.55 g of gum). | Linen paper | 2023 | No | 0 | 1 | Carbon pure | Pencil | Linen |  |  | Mock_up_36 | 76 | 1791 | 323 | 157
00496-SWIR-mock-up | Mock-up sample with ink on linen paper. | Sepia powder: 0.5 g pigment powder (Kremer) + 3.75 ml gum Arabic solution (0.5 g of gum). | Linen paper | 2023 | No | 0 | 1 | Sepia pure | Pencil | Linen |  |  | Mock_up_36 | 103 | 1963 | 380 | 163
00497-SWIR-mock-up | Mock-up sample with ink on linen paper. | Mixture of bone black ink (25%) with iron gall ink (75%): 0.5 ml of bone black ink + 1.5 ml of iron gall ink. | Linen paper | 2023 | No | 0 | 1 | Metallo-gallate ink mixture with carbon | Pencil | Linen |  |  | Mock_up_36 | 82 | 2159 | 407 | 139
00498-SWIR-mock-up | Mock-up sample with ink on linen paper. | Mixture of bone black ink (50%) with iron gall ink (50%): 1 ml bone black ink + 1 ml iron gall. | Linen paper | 2023 | No | 0 | 1 | Metallo-gallate ink mixture with carbon | Pencil | Linen |  |  | Mock_up_36 | 94 | 2325 | 425 | 139
00499-SWIR-mock-up | Mock-up containing ink made from a traditional recipe. | Mixture of bone black (75%) with iron gall ink (25%): 1.5 ml bone black + 0.5 ml iron gall ink. | Linen paper | 2023 | No | 0 | 1 | Metallo-gallate ink mixture with carbon | Pencil | Linen |  |  | Mock_up_37 | 1 | 17 | 471 | 128
00500-SWIR-mock-up | Mock-up containing ink made from a traditional recipe. | Mixture of bone black (25%) with sepia (75%): 0.5 ml bone black + 1.5 ml sepia. | Linen paper | 2023 | No | 0 | 1 | Carbon mixture with sepia | Pencil | Linen |  |  | Mock_up_37 | 7 | 191 | 319 | 143
00501-SWIR-mock-up | Mock-up containing ink made from a traditional recipe. | Mixture of bone black (50%) with sepia (50%): 1 ml of bone black + 1 ml of sepia. | Linen paper | 2023 | No | 0 | 1 | Carbon mixture with sepia | Pencil | Linen |  |  | Mock_up_37 | 16 | 370 | 341 | 140
00502-SWIR-mock-up | Mock-up containing ink made from a traditional recipe. | Mixture of bone black (75%) with sepia (25%): 1.5 ml bone black + 0.5 ml sepia. | Linen paper | 2023 | No | 0 | 1 | Carbon mixture with sepia | Pencil | Linen |  |  | Mock_up_37 | 31 | 549 | 380 | 128
00503-SWIR-mock-up | Mock-up containing ink made from a traditional recipe. | Mixture of iron gall ink (75%) with lampblack (25%): 1.5 ml iron gall ink + 0.5 ml lampblack. | Linen paper | 2023 | No | 0 | 1 | Metallo-gallate ink mixture with carbon | Pencil | Linen |  |  | Mock_up_37 | 28 | 732 | 374 | 128
00504-SWIR-mock-up | Mock-up containing ink made from a traditional recipe. | Mixture of iron gall ink (50%) with lampblack (50%): 1 ml iron gall + 1 ml lampblack. | Linen paper | 2023 | No | 0 | 1 | Metallo-gallate ink mixture with carbon | Pencil | Linen |  |  | Mock_up_37 | 28 | 905 | 417 | 131
00505-SWIR-mock-up | Mock-up containing ink made from a traditional recipe. | Mixture of iron gall ink (25%) with lampblack (75%): 0.5 ml iron gall ink + 1.5 ml lampblack. | Linen paper | 2023 | No | 0 | 1 | Metallo-gallate ink mixture with carbon | Pencil | Linen |  |  | Mock_up_37 | 35 | 1085 | 359 | 128
00506-SWIR-mock-up | Mock-up containing ink made from a traditional recipe. | Pure sepia: pigment extracted from the animal without mixing with arabic gum. Only a drop of water was added to make it more liquid. | Linen paper | 2023 | No | 0 | 1 | Sepia pure | Pencil | Linen |  |  | Mock_up_37 | 31 | 1261 | 344 | 134
00507-SWIR-mock-up | Mock-up sample containing typical ink components. | Gum arabic diluted to 20%. | Linen paper | 2023 | No | 0 | 0 | [5 empty] | Mock_up_37 | 31 | 1444 | 377 | 122
00508-SWIR-mock-up | Mock-up sample containing typical ink components. | Pomegranate juice. | Linen paper | 2023 | No | 0 | 0 | [5 empty] | Mock_up_37 | 31 | 1614 | 365 | 134
00509-SWIR-mock-up | Mock-up sample containing typical ink components. | Infusion of myrtle leaves. | Linen paper | 2023 | No | 0 | 0 | [5 empty] | Mock_up_37 | 44 | 1799 | 307 | 122
00510-SWIR-mock-up | Mock-up sample containing typical ink components. | Andalusian red earth with gum arabic: 1 g of pigment + 8.5 ml of gum arabic solution (1.1 g). | Linen paper | 2023 | No | 0 | 1 | Pencil | Linen | Red earth pigment (andalusian red earth) |  |  | Mock_up_37 | 50 | 1973 | 429 | 125
00511-SWIR-mock-up | Mock-up containing ink made from a traditional recipe. | Mixture of Andalusian red earth with iron gall: 0.5 ml of each. | Linen paper | 2023 | No | 0 | 1 | Metallo-gallate ink mixture with earth | Pencil | Linen |  |  | Mock_up_37 | 47 | 2143 | 441 | 152
00512-SWIR-mock-up | Mock-up containing ink made from a traditional recipe. | Mixture of red earth with lampblack: 0.5 ml of each one. | Linen paper | 2023 | No | 0 | 1 | Carbon mixture with earth | Pencil | Linen |  |  | Mock_up_37 | 44 | 2322 | 328 | 149
00513-SWIR-mock-up | Mock-up containing ink made from a traditional recipe. | Sepia ink (extracted directly from the animal: 0.67 g) + 2.5 ml of 5% gum arabic solution. | Cotton paper | 2023 | No | 0 | 1 | Sepia pure | Pencil | Cotton/Somerset paper |  |  | Mock_up_04 | 64 | 21 | 456 | 130
00514-SWIR-mock-up | Mock-up containing ink made from a traditional recipe. | Diluted sepia: 0.67 g pure sepia ink + 2.5 ml of 5% gum solution + 1.25 ml of water. | Cotton paper | 2023 | No | 0 | 1 | Sepia pure | Pencil | Cotton/Somerset paper |  |  | Mock_up_04 | 61 | 192 | 393 | 157
00515-SWIR-mock-up | Mock-up containing ink made from a traditional recipe. | Mixture of sepia (75%) with iron gall ink (25%): 1 ml of sepia+ 0.33 ml of iron gall ink. | Cotton paper | 2023 | No | 0 | 1 | Metallo-gallate ink mixture with sepia | Pencil | Cotton/Somerset paper |  |  | Mock_up_04 | 70 | 377 | 390 | 133
00516-SWIR-mock-up | Mock-up containing ink made from a traditional recipe. | Mixture of sepia (50%) with iron gall ink (50%): 1 ml of sepia + 1 ml of iron gall ink. | Cotton paper | 2023 | No | 0 | 1 | Metallo-gallate ink mixture with sepia | Pencil | Cotton/Somerset paper |  |  | Mock_up_04 | 73 | 549 | 366 | 139
00517-SWIR-mock-up | Mock-up containing ink made from a traditional recipe. | Mixture of sepia (25%) with iron gall ink (75%): 1 ml of sepia + 3 ml of iron gall ink. | Cotton paper | 2023 | No | 0 | 1 | Metallo-gallate ink mixture with sepia | Pencil | Cotton/Somerset paper |  |  | Mock_up_04 | 76 | 721 | 372 | 142
00518-SWIR-mock-up | Mock-up containing ink made from a traditional recipe. | Mixture of sepia (75%) with lampblack (25%): 1.5 ml of sepia + 0.5 ml of lampblack. | Cotton paper | 2023 | No | 0 | 1 | Carbon mixture with sepia | Pencil | Cotton/Somerset paper |  |  | Mock_up_04 | 73 | 899 | 351 | 139
00519-SWIR-mock-up | Mock-up containing ink made from a traditional recipe. | Mixture of sepia (50%) with lampblack (50%): 1 ml of sepia + 1 ml of lampblack. | Cotton paper | 2023 | No | 0 | 1 | Carbon mixture with sepia | Pencil | Cotton/Somerset paper |  |  | Mock_up_04 | 82 | 1078 | 341 | 130
00520-SWIR-mock-up | Mock-up containing ink made from a traditional recipe. | Mixture of sepia (25%) with lampblack ink (75%): 0.5 ml of sepia + 1.5 ml of lampblack. | Cotton paper | 2023 | No | 0 | 1 | Carbon mixture with sepia | Pencil | Cotton/Somerset paper |  |  | Mock_up_04 | 85 | 1253 | 326 | 142
00521-SWIR-mock-up | Mock-up containing ink made from a traditional recipe. | Lampblack ink with gum arabic: 2 g lampblack pigment + 16 ml gum arabic solution (1.9 g of gum). | Cotton paper | 2023 | No | 0 | 1 | Carbon pure | Pencil | Cotton/Somerset paper |  |  | Mock_up_04 | 70 | 1431 | 408 | 145
00522-SWIR-mock-up | Mock-up containing ink made from a traditional recipe. | Iron gall ink with myrtle leaves and pomegranate juice: ink + 15 boiled myrtle leaves + 12.5 ml pomegranate juice. | Cotton paper | 2023 | No | 0 | 1 | Metallo-gallate ink pure | Pencil | Cotton/Somerset paper |  |  | Mock_up_04 | 85 | 1607 | 372 | 151
00523-SWIR-mock-up | Mock-up containing ink made from a traditional recipe. | Iron gall ink with pomegranate juice: ink + 12,5 ml of pomegranate juice. | Cotton paper | 2023 | No | 0 | 1 | Metallo-gallate ink pure | Pencil | Cotton/Somerset paper |  |  | Mock_up_04 | 73 | 1788 | 375 | 142
00524-SWIR-mock-up | Mock-up containing ink made from a traditional recipe. | Iron gall ink with more iron sulfate: 50 ml gallic acid, 5 g iron sulfate, 2.95 g powdered gum arabic. | Cotton paper | 2023 | No | 0 | 1 | Metallo-gallate ink pure | Pencil | Cotton/Somerset paper |  |  | Mock_up_04 | 82 | 1969 | 381 | 172
00525-SWIR-mock-up | Mock-up containing ink made from a traditional recipe. | Iron gall with less iron sulphate: 50 ml gallic acid, 2 g iron sulphate, 2.95 g powdered gum arabic. | Cotton paper | 2023 | No | 0 | 1 | Metallo-gallate ink pure | Pencil | Cotton/Somerset paper |  |  | Mock_up_04 | 92 | 2153 | 366 | 130
00526-SWIR-mock-up | Mock-up containing ink made from a traditional recipe. | Iron gall ink with Zn sulfate: 25 ml of gallic acid, 1.48 g of iron sulfate, 1.48 g of powdered gum arabic, 0.26 g of zinc sulfate. | Cotton paper | 2023 | No | 0 | 1 | Metallo-gallate ink pure | Pencil | Cotton/Somerset paper |  |  | Mock_up_04 | 84 | 2318 | 393 | 133
00527-SWIR-mock-up | Mock-up containing ink made from a traditional recipe. | Iron gall ink + Cu sulfate: 50 ml gallic acid, 2.95 g iron sulfate, 2.95 g powdered gum arabic, 0.52 g copper sulfate. | Cotton paper | 2023 | No | 0 | 1 | Metallo-gallate ink pure | Pencil | Cotton/Somerset paper |  |  | Mock_up_05 | 74 | 29 | 391 | 140
00528-SWIR-mock-up | Mock-up containing ink made from a traditional recipe. | Iron gall ink: 100 ml of gallic acid, 5.89 g of iron sulfate, 5.89 g of powdered gum arabic. | Cotton paper | 2023 | No | 0 | 1 | Metallo-gallate ink pure | Pencil | Cotton/Somerset paper |  |  | Mock_up_05 | 83 | 211 | 400 | 149
00529-SWIR-mock-up | Mock-up containing ink made from a traditional recipe. | Bone Black ink: 2 g pigment powder (Kremer) + 14 ml gum arabic solution (1.9 g of gum). | Cotton paper | 2023 | No | 0 | 1 | Carbon pure | Pencil | Cotton/Somerset paper |  |  | Mock_up_05 | 98 | 924 | 422 | 140
00530-SWIR-mock-up | Mock-up containing ink made from a traditional recipe. | Ivory black ink: 0.5 g pigment powder (Kremer) + 3.75 ml gum Arabic solution (0.55 g gum). | Cotton paper | 2023 | No | 0 | 1 | Carbon pure | Pencil | Cotton/Somerset paper |  |  | Mock_up_05 | 114 | 1112 | 406 | 133
00531-SWIR-mock-up | Mock-up containing ink made from a traditional recipe. | Atramentum ink: 0.5 g of pigment powder (Kremer) + 3.75 ml of gum Arabic solution (0.5 g of gum). | Cotton paper | 2023 | No | 0 | 1 | Metallo-gallate ink pure | Pencil | Cotton/Somerset paper |  |  | Mock_up_05 | 114 | 1288 | 406 | 121
00532-SWIR-mock-up | Mock-up containing ink made from a traditional recipe. | Grape black ink: 0.5 g pigment powder (Kremer) + 4.25 ml gum arabic solution (0.55 g gum). | Cotton paper | 2023 | No | 0 | 1 | Carbon pure | Pencil | Cotton/Somerset paper |  |  | Mock_up_05 | 120 | 1461 | 361 | 124
00533-SWIR-mock-up | Mock-up containing ink made from a traditional recipe. | Cherry black ink: 0.5 g pigment powder (Kremer) + 4.25 ml gum arabic solution (0.55 g gum). | Cotton paper | 2023 | No | 0 | 1 | Carbon pure | Pencil | Cotton/Somerset paper |  |  | Mock_up_05 | 123 | 1637 | 425 | 130
00534-SWIR-mock-up | Mock-up containing ink made from a traditional recipe. | Bistre ink: 0.5 g of pigment powder (Kremer) + 4.25 ml of gum arabic solution (0.55 g of gum). | Cotton paper | 2023 | No | 0 | 1 | Carbon pure | Pencil | Cotton/Somerset paper |  |  | Mock_up_05 | 132 | 1816 | 300 | 133
00535-SWIR-mock-up | Mock-up containing ink made from a traditional recipe. | Sepia ink made from powder: 0.5 g pigment powder (Kremer) + 3.75 ml gum Arabic solution (0.5 g of gum). | Cotton paper | 2023 | No | 0 | 1 | Sepia pure | Pencil | Cotton/Somerset paper |  |  | Mock_up_05 | 132 | 1982 | 415 | 155
00536-SWIR-mock-up | Mock-up containing ink made from a traditional recipe. | Mixture of bone black ink (25%) with iron gall ink (75%): 0.5 ml of bone black ink + 1.5 ml of iron gall ink. | Cotton paper | 2023 | No | 0 | 1 | Metallo-gallate ink mixture with carbon | Pencil | Cotton/Somerset paper |  |  | Mock_up_05 | 135 | 2170 | 412 | 127
00537-SWIR-mock-up | Mock-up containing ink made from a traditional recipe. | Mixture of bone black ink (50%) with iron gall ink (50%): 1 ml bone black ink + 1 ml iron gall ink. | Cotton paper | 2023 | No | 0 | 1 | Metallo-gallate ink mixture with carbon | Pencil | Cotton/Somerset paper |  |  | Mock_up_05 | 144 | 2346 | 406 | 127
00538-SWIR-mock-up | Mock-up containing ink made from a traditional recipe. | Mixture of bone black (75%) with iron gall ink (25%): 1.5 ml bone black + 0.5 ml iron gall ink. | Cotton paper | 2023 | No | 0 | 1 | Metallo-gallate ink mixture with carbon | Pencil | Cotton/Somerset paper |  |  | Mock_up_06 | 61 | 5 | 508 | 181
00539-SWIR-mock-up | Mock-up containing ink made from a traditional recipe. | Mixture of bone black (25%) with sepia (75%): 0.5 ml bone black + 1.5 ml sepia. | Cotton paper | 2023 | No | 0 | 1 | Carbon mixture with sepia | Pencil | Cotton/Somerset paper |  |  | Mock_up_06 | 74 | 187 | 360 | 150
00540-SWIR-mock-up | Mock-up containing ink made from a traditional recipe. | Mixture of bone black (50%) with sepia (50%): 1 ml of bone black + 1 ml of sepia. | Cotton paper | 2023 | No | 0 | 1 | Carbon mixture with sepia | Pencil | Cotton/Somerset paper |  |  | Mock_up_06 | 79 | 365 | 384 | 162
00541-SWIR-mock-up | Mock-up containing ink made from a traditional recipe. | Mixture of bone black (75%) with sepia (25%): 1.5 ml bone black + 0.5 ml sepia. | Cotton paper | 2023 | No | 0 | 1 | Carbon mixture with sepia | Pencil | Cotton/Somerset paper |  |  | Mock_up_06 | 81 | 547 | 408 | 157
00542-SWIR-mock-up | Mock-up containing ink made from a traditional recipe. | Mixture of iron gall ink (75%) with lampblack (25%): 1.5 ml iron gall ink + 0.5 ml lampblack. | Cotton paper | 2023 | No | 0 | 1 | Metallo-gallate ink mixture with carbon | Pencil | Cotton/Somerset paper |  |  | Mock_up_06 | 76 | 725 | 479 | 167
00543-SWIR-mock-up | Mock-up containing ink made from a traditional recipe. | Mixture of iron gall ink (50%) with lampblack (50%): 1 ml iron gall + 1 ml lampblack. | Cotton paper | 2023 | No | 0 | 1 | Metallo-gallate ink mixture with carbon | Pencil | Cotton/Somerset paper |  |  | Mock_up_06 | 81 | 907 | 489 | 143
00544-SWIR-mock-up | Mock-up containing ink made from a traditional recipe. | Mixture of iron gall ink (25%) with lampblack (75%): 0.5 ml iron gall ink + 1.5 ml lampblack. | Cotton paper | 2023 | No | 0 | 1 | Metallo-gallate ink mixture with carbon | Pencil | Cotton/Somerset paper |  |  | Mock_up_06 | 81 | 1083 | 425 | 148
00545-SWIR-mock-up | Mock-up containing ink made from a traditional recipe. | Pure sepia: pigment extracted from the animal without mixing with gum. Only a drop of water was added to make it more liquid. | Cotton paper | 2023 | No | 0 | 1 | Sepia pure | Pencil | Cotton/Somerset paper |  |  | Mock_up_06 | 79 | 1258 | 384 | 138
00546-SWIR-mock-up | Mock-up containing ink made from a traditional recipe. | Gum arabic diluted to 20%. | Cotton paper | 2023 | No | 0 | 0 | [5 empty] | Mock_up_06 | 90 | 1432 | 447 | 157
00547-SWIR-mock-up | Mock-up containing ink made from a traditional recipe. | Pomegranate juice. | Cotton paper | 2023 | No | 0 | 0 | [5 empty] | Mock_up_06 | 85 | 1617 | 496 | 136
00548-SWIR-mock-up | Mock-up containing ink made from a traditional recipe. | Infusion of myrtle leaves. | Cotton paper | 2023 | No | 0 | 0 | [5 empty] | Mock_up_06 | 90 | 1796 | 341 | 152
00549-SWIR-mock-up | Mock-up containing ink made from a traditional recipe. | Andalusian red earth (red ochre pigment of Andalusia, Kremer) with gum arabic: 1 g of pigment + 8.5 ml of gum arabic solution (1.1 g). | Cotton paper | 2023 | No | 0 | 1 | Pencil | Cotton/Somerset paper | Red earth pigment (andalusian red earth) |  |  | Mock_up_06 | 93 | 1971 | 469 | 159
00550-SWIR-mock-up | Mock-up containing ink made from a traditional recipe. | Mixture of Andalusian red earth with iron gall 0.5 ml of each. | Cotton paper | 2023 | No | 0 | 1 | Metallo-gallate ink mixture with earth | Pencil | Cotton/Somerset paper |  |  | Mock_up_06 | 98 | 2157 | 447 | 152
00551-SWIR-mock-up | Mock-up containing ink made from a traditional recipe. | Mixture of red earth with lampblack: 0.5 ml of each one. | Cotton paper | 2023 | No | 0 | 1 | Carbon mixture with earth | Pencil | Cotton/Somerset paper |  |  | Mock_up_06 | 110 | 2321 | 358 | 138
00552-SWIR-mock-up | Mock-up containing ink made from a traditional recipe. | Sepia ink (extracted directly from the animal: 0.67 g) + 2.5 ml of 5% gum arabic solution. | Linen-cotton paper 50/50 | 2023 | No | 0 | 1 | Sepia pure | Pencil | Cotton-linen |  |  | Mock_up_40 | 13 | 20 | 464 | 125
00553-SWIR-mock-up | Mock-up sample with ink on linen-cotton paper. | Diluted sepia: 0.67 g pure sepia ink + 2.5 ml of 5% gum solution + 1.25 ml of water. | Linen-cotton paper 50/50 | 2023 | No | 0 | 1 | Sepia pure | Pencil | Cotton-linen |  |  | Mock_up_40 | 13 | 191 | 332 | 137
00554-SWIR-mock-up | Mock-up sample with ink on linen-cotton paper. | Mixture of sepia (75%) with iron gall ink (25%): 1 ml of sepia + 0.33 ml of iron gall ink. | Linen-cotton paper 50/50 | 2023 | No | 0 | 1 | Metallo-gallate ink mixture with sepia | Pencil | Cotton-linen |  |  | Mock_up_40 | 13 | 380 | 393 | 128
00555-SWIR-mock-up | Mock-up sample with ink on linen-cotton paper. | Mixture of sepia (50%) with iron gall ink (50%): 1 ml of sepia + 1 ml of iron gall ink. | Linen-cotton paper 50/50 | 2023 | No | 0 | 1 | Metallo-gallate ink mixture with sepia | Pencil | Cotton-linen |  |  | Mock_up_40 | 13 | 557 | 357 | 122
00556-SWIR-mock-up | Mock-up sample with ink on linen-cotton paper. | Mixture of sepia (25%) with iron gall ink (75%): 1 ml of sepia + 3 ml of iron gall ink. | Linen-cotton paper 50/50 | 2023 | No | 0 | 1 | Metallo-gallate ink mixture with sepia | Pencil | Cotton-linen |  |  | Mock_up_40 | 19 | 740 | 360 | 125
00557-SWIR-mock-up | Mock-up sample with ink on linen-cotton paper. | Mixture of sepia (75%) with lampblack (25%): 1.5 ml of sepia + 0.5 ml of lampblack. | Linen-cotton paper 50/50 | 2023 | No | 0 | 1 | Carbon mixture with sepia | Pencil | Cotton-linen |  |  | Mock_up_40 | 10 | 917 | 375 | 134
00558-SWIR-mock-up | Mock-up sample with ink on linen-cotton paper. | Mixture of sepia (50%) with lampblack (50%): 1 ml of sepia + 1 ml of lampblack. | Linen-cotton paper 50/50 | 2023 | No | 0 | 1 | Carbon mixture with sepia | Pencil | Cotton-linen |  |  | Mock_up_40 | 22 | 1082 | 323 | 140
00559-SWIR-mock-up | Mock-up sample with ink on linen-cotton paper. | Mixing sepia (25%) with lampblack (75%): 0.5 ml of sepia + 1.5 ml of lampblack. | Linen-cotton paper 50/50 | 2023 | No | 0 | 1 | Carbon mixture with sepia | Pencil | Cotton-linen |  |  | Mock_up_40 | 16 | 1274 | 308 | 128
00560-SWIR-mock-up | Mock-up sample with ink on linen-cotton paper. | Lampblack with gum arabic: 2 g lampblack pigment + 16 ml gum arabic solution (1.9 g of gum). | Linen-cotton paper 50/50 | 2023 | No | 0 | 1 | Carbon pure | Pencil | Cotton-linen |  |  | Mock_up_40 | 22 | 1448 | 403 | 134
00561-SWIR-mock-up | Mock-up sample with ink on linen-cotton paper. | Iron gall ink with myrtle leaves and pomegranate juice: Iron gall ink (half)+ 15 boiled myrtle leaves + 12.5 ml pomegranate juice. | Linen-cotton paper 50/50 | 2023 | No | 0 | 1 | Metallo-gallate ink pure | Pencil | Cotton-linen |  |  | Mock_up_40 | 22 | 1624 | 403 | 131
00562-SWIR-mock-up | Mock-up sample with ink on linen-cotton paper. | Iron gall ink with pomegranate juice: Iron gall ink (half) + 12,5 ml of pomegranate juice. | Linen-cotton paper 50/50 | 2023 | No | 0 | 1 | Metallo-gallate ink pure | Pencil | Cotton-linen |  |  | Mock_up_40 | 22 | 1795 | 366 | 137
00563-SWIR-mock-up | Mock-up sample with ink on linen-cotton paper. | Iron gall ink with more iron sulfate: 50 ml gallic acid, 5 g iron sulfate, 2.95 g powdered gum arabic. | Linen-cotton paper 50/50 | 2023 | No | 0 | 1 | Metallo-gallate ink pure | Pencil | Cotton-linen |  |  | Mock_up_40 | 31 | 1987 | 375 | 146
00564-SWIR-mock-up | Mock-up sample with ink on linen-cotton paper. | Iron gall with less iron sulphate: 50 ml gallic acid, 2 g iron sulphate, 2.95 g powdered gum arabic. | Linen-cotton paper 50/50 | 2023 | No | 0 | 1 | Metallo-gallate ink pure | Pencil | Cotton-linen |  |  | Mock_up_40 | 22 | 2161 | 372 | 131
00565-SWIR-mock-up | Mock-up sample with ink on linen-cotton paper. | Iron gall ink + Zn sulfate: 25 ml of gallic acid, 1.48 g of iron sulfate, 1.48 g of powdered gum arabic, 0.26 g of zinc sulfate. | Linen-cotton paper 50/50 | 2023 | No | 0 | 1 | Metallo-gallate ink pure | Pencil | Cotton-linen |  |  | Mock_up_40 | 25 | 2338 | 381 | 134
00566-SWIR-mock-up | Mock-up containing ink made from a traditional recipe. | Iron gall ink + Cu sulfate: 50 ml gallic acid, 2.95 g iron sulfate, 2.95 g powdered gum arabic, 0.52 g copper sulfate. | Linen-cotton paper 50/50 | 2023 | No | 0 | 1 | Metallo-gallate ink pure | Pencil | Cotton-linen |  |  | Mock_up_41 | 8 | 23 | 376 | 129
00567-SWIR-mock-up | Mock-up containing ink made from a traditional recipe. | Iron gall ink: 100 ml of gallic acid, 5.89 g of iron sulfate, 5.89 g of powdered gum arabic. | Linen-cotton paper 50/50 | 2023 | No | 0 | 1 | Metallo-gallate ink pure | Pencil | Cotton-linen |  |  | Mock_up_41 | 11 | 201 | 367 | 126
00568-SWIR-mock-up | Mock-up containing ink made from a traditional recipe. | Bone Black ink: 2 g pigment powder (Kremer) + 14 ml gum arabic solution (1.9 g of gum). | Linen-cotton paper 50/50 | 2023 | No | 0 | 1 | Carbon pure | Pencil | Cotton-linen |  |  | Mock_up_41 | 20 | 899 | 382 | 138
00569-SWIR-mock-up | Mock-up containing ink made from a traditional recipe. | Ivory black ink: 0.5 g pigment powder (Kremer) + 3.75 ml gum Arabic solution (0.55 g gum). | Linen-cotton paper 50/50 | 2023 | No | 0 | 1 | Carbon pure | Pencil | Cotton-linen |  |  | Mock_up_41 | 20 | 1094 | 394 | 123
00570-SWIR-mock-up | Mock-up containing ink made from a traditional recipe. | Atramentum ink: 0.5 g of pigment powder (Kremer) + 3.75 ml of gum Arabic solution (0.5 g of gum). | Linen-cotton paper 50/50 | 2023 | No | 0 | 1 | Metallo-gallate ink pure | Pencil | Cotton-linen |  |  | Mock_up_41 | 17 | 1263 | 418 | 144
00571-SWIR-mock-up | Mock-up containing ink made from a traditional recipe. | Grape black ink: 0.5 g pigment powder (Kremer) + 4.25 ml gum arabic solution (0.55 g gum). | Linen-cotton paper 50/50 | 2023 | No | 0 | 1 | Carbon pure | Pencil | Cotton-linen |  |  | Mock_up_41 | 23 | 1446 | 325 | 126
00572-SWIR-mock-up | Mock-up containing ink made from a traditional recipe. | Cherry black ink: 0.5 g pigment powder (Kremer) + 4.25 ml gum arabic solution (0.55 g gum). | Linen-cotton paper 50/50 | 2023 | No | 0 | 1 | Carbon pure | Pencil | Cotton-linen |  |  | Mock_up_41 | 20 | 1621 | 406 | 135
00573-SWIR-mock-up | Mock-up containing ink made from a traditional recipe. | Bistre ink: 0.5 g of pigment powder (Kremer) + 4.25 ml of gum arabic solution (0.55 g of gum). | Linen-cotton paper 50/50 | 2023 | No | 0 | 1 | Carbon pure | Pencil | Cotton-linen |  |  | Mock_up_41 | 29 | 1795 | 310 | 144
00574-SWIR-mock-up | Mock-up containing ink made from a traditional recipe. | Sepia ink: 0.5 g sepia pigment powder (Kremer) + 3.75 ml gum Arabic solution (0.5 g of gum). | Linen-cotton paper 50/50 | 2023 | No | 0 | 1 | Sepia pure | Pencil | Cotton-linen |  |  | Mock_up_41 | 29 | 1961 | 391 | 150
00575-SWIR-mock-up | Mock-up containing ink made from a traditional recipe. | Mixture of bone black ink (25%) with iron gall ink (75%): 0.5 ml of bone black (ink no. 20) + 1.5 ml of iron gall ink. | Linen-cotton paper 50/50 | 2023 | No | 0 | 1 | Metallo-gallate ink mixture with carbon | Pencil | Cotton-linen |  |  | Mock_up_41 | 23 | 2150 | 397 | 135
00576-SWIR-mock-up | Mock-up containing ink made from a traditional recipe. | Mixture of bone black ink (50%) with iron gall ink (50%): 1 ml bone black (ink no. 20) + 1 ml iron gall. | Linen-cotton paper 50/50 | 2023 | No | 0 | 1 | Metallo-gallate ink mixture with carbon | Pencil | Cotton-linen |  |  | Mock_up_41 | 29 | 2325 | 442 | 123
00577-SWIR-mock-up | Mock-up sample with ink on linen paper. | Mixture of bone black ink (75%) with iron gall ink (25%): 1.5 ml bone black ink + 0.5 ml iron gall ink. | Linen-cotton paper 50/50 | 2023 | No | 0 | 1 | Metallo-gallate ink mixture with carbon | Pencil | Cotton-linen |  |  | Mock_up_42 | 22 | 8 | 419 | 127
00578-SWIR-mock-up | Mock-up sample with ink on linen-cotton paper. | Mixture of bone black ink (25%) with sepia (75%): 0.5 ml bone black ink + 1.5 ml sepia (ink no. 1). | Linen-cotton paper 50/50 | 2023 | No | 0 | 1 | Carbon mixture with sepia | Pencil | Cotton-linen |  |  | Mock_up_42 | 30 | 190 | 349 | 139
00579-SWIR-mock-up | Mock-up sample with ink on linen-cotton paper. | Mixture of bone black ink (50%) with sepia (50%): 1 ml of bone black ink + 1 ml of sepia (ink no. 1). | Linen-cotton paper 50/50 | 2023 | No | 0 | 1 | Carbon mixture with sepia | Pencil | Cotton-linen |  |  | Mock_up_42 | 37 | 372 | 367 | 139
00580-SWIR-mock-up | Mock-up sample with ink on linen-cotton paper. | Mixture of bone black ink (75%) with sepia (25%): 1.5 ml bone black ink + 0.5 ml sepia (ink no. 1). | Linen-cotton paper 50/50 | 2023 | No | 0 | 1 | Carbon mixture with sepia | Pencil | Cotton-linen |  |  | Mock_up_42 | 28 | 547 | 383 | 136
00581-SWIR-mock-up | Mock-up sample with ink on linen-cotton paper. | Mixture of iron gall ink (75%) with lampblack (25%): 1.5 ml iron gall ink + 0.5 ml lampblack. | Linen-cotton paper 50/50 | 2023 | No | 0 | 1 | Metallo-gallate ink mixture with carbon | Pencil | Cotton-linen |  |  | Mock_up_42 | 38 | 733 | 434 | 130
00582-SWIR-mock-up | Mock-up sample with ink on linen-cotton paper. | Mixture of iron gall ink (50%) with lampblack (50%): 1 ml iron gall + 1 ml lampblack. | Linen-cotton paper 50/50 | 2023 | No | 0 | 1 | Metallo-gallate ink mixture with carbon | Pencil | Cotton-linen |  |  | Mock_up_42 | 34 | 899 | 416 | 130
00583-SWIR-mock-up | Mock-up sample with ink on linen-cotton paper. | Mixture of iron gall ink (25%) with lampblack (75%): 0.5 ml iron gall ink + 1.5 ml lampblack. | Linen-cotton paper 50/50 | 2023 | No | 0 | 1 | Metallo-gallate ink mixture with carbon | Pencil | Cotton-linen |  |  | Mock_up_42 | 38 | 1088 | 422 | 123
00584-SWIR-mock-up | Mock-up sample with ink on linen-cotton paper. | Pure sepia: pigment extracted from the animal without mixing with gum. Only a drop of water was added to make it more liquid. | Linen-cotton paper 50/50 | 2023 | No | 0 | 1 | Sepia pure | Pencil | Cotton-linen |  |  | Mock_up_42 | 37 | 1252 | 364 | 133
00585-SWIR-mock-up | Mock-up sample with ink on linen-cotton paper. | Gum arabic diluted to 20%. | Linen-cotton paper 50/50 | 2023 | No | 0 | 0 | [5 empty] | Mock_up_42 | 53 | 1439 | 410 | 130
00586-SWIR-mock-up | Mock-up sample with ink on linen-cotton paper. | Pomegranate juice. | Linen-cotton paper 50/50 | 2023 | No | 0 | 0 | [5 empty] | Mock_up_42 | 57 | 1622 | 443 | 120
00587-SWIR-mock-up | Mock-up sample with ink on linen-cotton paper. | Infusion of myrtle leaves. | Linen-cotton paper 50/50 | 2023 | No | 0 | 0 | [5 empty] | Mock_up_42 | 55 | 1791 | 328 | 130
00588-SWIR-mock-up | Mock-up sample with ink on linen-cotton paper. | Andalusian red earth (red ochre pigment of Andalusia, Kremer) with gum arabic: 1 g of pigment + 8.5 ml of gum arabic solution (1.1 g). | Linen-cotton paper 50/50 | 2023 | No | 0 | 1 | Pencil | Cotton-linen | Red earth pigment (andalusian red earth) |  |  | Mock_up_42 | 53 | 1968 | 437 | 139
00589-SWIR-mock-up | Mock-up sample with ink on linen-cotton paper. | Mixture of Andalusian red earth ink with iron gall: 0.5 ml of each. | Linen-cotton paper 50/50 | 2023 | No | 0 | 1 | Metallo-gallate ink mixture with earth | Pencil | Cotton-linen |  |  | Mock_up_42 | 61 | 2162 | 425 | 123
00590-SWIR-mock-up | Mock-up sample with ink on linen-cotton paper. | Mixture of red earth ink with lampblack: 0.5 ml of each one. | Linen-cotton paper 50/50 | 2023 | No | 0 | 1 | Carbon mixture with earth | Pencil | Cotton-linen |  |  | Mock_up_42 | 67 | 2333 | 304 | 127
00591-SWIR-mock-up | Mock-up containing ink made from a traditional recipe. | Sepia ink (extracted directly from the animal: 0.67 g) + 2.5 ml of 5% gum arabic solution. | Parchment | 2023 | No | 0 | 1 | Sepia pure | Pencil | Parchment |  |  | Mock_up_42 | 60 | 10 | 396 | 129
00592-SWIR-mock-up | Mock-up containing ink made from a traditional recipe. | Diluted sepia: 0.67 g pure sepia ink + 2.5 ml of 5% gum solution + 1.25 ml of water. | Parchment | 2023 | No | 0 | 1 | Sepia pure | Pencil | Parchment |  |  | Mock_up_42 | 67 | 165 | 409 | 142
00593-SWIR-mock-up | Mock-up containing ink made from a traditional recipe. | Mixture of sepia (75%) with iron gall ink (25%): 1 ml of sepia + 0.33 ml of iron gall ink. | Parchment | 2023 | No | 0 | 1 | Metallo-gallate ink mixture with sepia | Pencil | Parchment |  |  | Mock_up_42 | 63 | 345 | 393 | 156
00594-SWIR-mock-up | Mock-up containing ink made from a traditional recipe. | Mixture of sepia (50%) with iron gall ink (50%): 1 ml of sepia + 1 ml of iron gall ink. | Parchment | 2023 | No | 0 | 1 | Metallo-gallate ink mixture with sepia | Pencil | Parchment |  |  | Mock_up_42 | 66 | 532 | 356 | 127
00595-SWIR-mock-up | Mock-up containing ink made from a traditional recipe. | Mixture of sepia (25%) with iron gall ink (75%): 1 ml of sepia + 3 ml of iron gall ink. | Parchment | 2023 | No | 0 | 1 | Metallo-gallate ink mixture with sepia | Pencil | Parchment |  |  | Mock_up_42 | 69 | 718 | 366 | 127
00596-SWIR-mock-up | Mock-up containing ink made from a traditional recipe. | Mixture of sepia (75%) with lampblack (25%): 1.5 ml of sepia+ 0.5 ml of lampblack. | Parchment | 2023 | No | 0 | 1 | Carbon mixture with sepia | Pencil | Parchment |  |  | Mock_up_42 | 76 | 901 | 350 | 117
00597-SWIR-mock-up | Mock-up containing ink made from a traditional recipe. | Mixture of sepia (50%) with lampblack (50%): 1 ml of sepia + 1 ml of lampblack. | Parchment | 2023 | No | 0 | 1 | Carbon mixture with sepia | Pencil | Parchment |  |  | Mock_up_42 | 76 | 1058 | 326 | 140
00598-SWIR-mock-up | Mock-up containing ink made from a traditional recipe. | Mixture of sepia (25%) with lampblack (75%): 0.5 ml of sepia + 1.5 ml of lampblack. | Parchment | 2023 | No | 0 | 1 | Carbon mixture with sepia | Pencil | Parchment |  |  | Mock_up_42 | 79 | 1251 | 323 | 123
00599-SWIR-mock-up | Mock-up containing ink made from a traditional recipe. | Lampblack with gum arabic: 2 g lampblack pigment + 16 ml gum arabic solution (1.9 g of gum). | Parchment | 2023 | No | 0 | 1 | Carbon pure | Pencil | Parchment |  |  | Mock_up_42 | 83 | 1427 | 380 | 120
00600-SWIR-mock-up | Mock-up containing ink made from a traditional recipe. | Iron gall ink + 15 boiled myrtle leaves + 12.5 ml pomegranate juice. | Parchment | 2023 | No | 0 | 1 | Metallo-gallate ink pure | Pencil | Parchment |  |  | Mock_up_42 | 93 | 1590 | 403 | 137
00601-SWIR-mock-up | Mock-up containing ink made from a traditional recipe. | Iron gall ink + 12,5 ml of pomegranate juice. | Parchment | 2023 | No | 0 | 1 | Metallo-gallate ink pure | Pencil | Parchment |  |  | Mock_up_42 | 93 | 1787 | 376 | 127
00602-SWIR-mock-up | Mock-up containing ink made from a traditional recipe. | Iron gall ink with more iron sulfate: 50 ml gallic acid, 5 g iron sulfate, 2.95 g powdered gum arabic. | Parchment | 2023 | No | 0 | 1 | Metallo-gallate ink pure | Pencil | Parchment |  |  | Mock_up_42 | 99 | 1960 | 350 | 140
00603-SWIR-mock-up | Mock-up containing ink made from a traditional recipe. | Iron gall with less iron sulfate: 50 ml gallic acid, 2 g iron sulfate, 2.95 g powdered gum arabic. | Parchment | 2023 | No | 0 | 1 | Metallo-gallate ink pure | Pencil | Parchment |  |  | Mock_up_42 | 99 | 2140 | 346 | 137
00604-SWIR-mock-up | Mock-up containing ink made from a traditional recipe. | Iron gall ink + Zn sulfate: 25 ml of gallic acid, 1.48 g of iron sulfate, 1.48 g of powdered gum arabic, 0.26 g of zinc sulfate. | Parchment | 2023 | No | 0 | 1 | Metallo-gallate ink pure | Pencil | Parchment |  |  | Mock_up_42 | 106 | 2303 | 353 | 143
00605-SWIR-mock-up | Mock-up containing ink made from a traditional recipe. | Iron gall ink + Cu sulfate: 50 ml gallic acid, 2.95 g iron sulfate, 2.95 g powdered gum arabic, 0.52 g copper sulfate. | Parchment | 2023 | No | 0 | 1 | Metallo-gallate ink pure | Pencil | Parchment |  |  | Mock_up_42 | 106 | 2493 | 386 | 137
00606-SWIR-mock-up | Mock-up containing ink made from a traditional recipe. | Iron gall ink: 100 ml of gallic acid, 5.89 g of iron sulfate, 5.89 g of powdered gum arabic. | Parchment | 2023 | No | 0 | 1 | Metallo-gallate ink pure | Pencil | Parchment |  |  | Mock_up_42 | 109 | 2673 | 363 | 127
00607-SWIR-mock-up | Mock-up containing ink made from a traditional recipe. | Bone Black ink: 2 g pigment powder (Kremer) + 14 ml gum arabic solution (1.9 g of gum). | Parchment | 2023 | No | 0 | 1 | Carbon pure | Pencil | Parchment |  |  | Mock_up_43 | 65 | 521 | 408 | 156
00608-SWIR-mock-up | Mock-up containing ink made from a traditional recipe. | Ivory black ink: 0.5 g pigment powder (Kremer) + 3.75 ml gum Arabic solution (0.55 g gum). | Parchment | 2023 | No | 0 | 1 | Carbon pure | Pencil | Parchment |  |  | Mock_up_43 | 84 | 713 | 387 | 144
00609-SWIR-mock-up | Mock-up containing ink made from a traditional recipe. | Atramentum ink: 0.5 g of pigment powder (Kremer) + 3.75 ml of gum Arabic solution (0.5 g of gum). | Parchment | 2023 | No | 0 | 1 | Metallo-gallate ink pure | Pencil | Parchment |  |  | Mock_up_43 | 82 | 884 | 438 | 133
00610-SWIR-mock-up | Mock-up containing ink made from a traditional recipe. | Grape black ink: 0.5 g pigment powder (Kremer) + 4.25 ml gum arabic solution (0.55 g gum). | Parchment | 2023 | No | 0 | 1 | Carbon pure | Pencil | Parchment |  |  | Mock_up_43 | 90 | 1072 | 344 | 150
00611-SWIR-mock-up | Mock-up containing ink made from a traditional recipe. | Cherry black ink: 0.5 g pigment powder (Kremer) + 4.25 ml gum arabic solution (0.55 g gum). | Parchment | 2023 | No | 0 | 1 | Carbon pure | Pencil | Parchment |  |  | Mock_up_43 | 98 | 1267 | 361 | 60
00612-SWIR-mock-up | Mock-up containing ink made from a traditional recipe. | Bistre ink: 0.5 g of pigment powder (Kremer) + 4.25 ml of gum arabic solution (0.55 g of gum). | Parchment | 2023 | No | 0 | 1 | Carbon pure | Pencil | Parchment |  |  | Mock_up_43 | 92 | 1421 | 265 | 126
00613-SWIR-mock-up | Mock-up containing ink made from a traditional recipe. | Sepia ink made from powder: 0.5 g pigment powder (Kremer) + 3.75 ml gum Arabic solution (0.5 g of gum). | Parchment | 2023 | No | 0 | 1 | Sepia pure | Pencil | Parchment |  |  | Mock_up_43 | 101 | 1618 | 354 | 138
00614-SWIR-mock-up | Mock-up containing ink made from a traditional recipe. | Mixture of bone black (25%) with iron gall ink (75%): 0.5 ml of bone black + 1.5 ml of iron gall ink. | Parchment | 2023 | No | 0 | 1 | Metallo-gallate ink mixture with carbon | Pencil | Parchment |  |  | Mock_up_43 | 108 | 1796 | 418 | 150
00615-SWIR-mock-up | Mock-up containing ink made from a traditional recipe. | Mixture of bone black (50%) with iron gall ink (50%): 1 ml bone black + 1 ml iron gall. | Parchment | 2023 | No | 0 | 1 | Metallo-gallate ink mixture with carbon | Pencil | Parchment |  |  | Mock_up_43 | 108 | 1969 | 391 | 125
00616-SWIR-mock-up | Mock-up containing ink made from a traditional recipe. | Mixture of bone black ink (75%) with iron gall ink (25%): 1.5 ml bone black ink + 0.5 ml iron gall ink. | Parchment | 2023 | No | 0 | 1 | Metallo-gallate ink mixture with carbon | Pencil | Parchment |  |  | Mock_up_44 | 1 | 27 | 399 | 144
00617-SWIR-mock-up | Mock-up containing ink made from a traditional recipe. | Mixture of bone black ink (25%) with sepia ink (75%): 0.5 ml bone black ink + 1.5 ml sepia ink. | Parchment | 2023 | No | 0 | 1 | Carbon mixture with sepia | Pencil | Parchment |  |  | Mock_up_44 | 5 | 225 | 332 | 118
00618-SWIR-mock-up | Mock-up containing ink made from a traditional recipe. | Mixture of bone black ink (50%) with sepia ink (50%): 1 ml of bone black ink + 1 ml of sepia ink. | Parchment | 2023 | No | 0 | 1 | Carbon mixture with sepia | Pencil | Parchment |  |  | Mock_up_44 | 6 | 386 | 370 | 156
00619-SWIR-mock-up | Mock-up containing ink made from a traditional recipe. | Mixture of bone black ink (75%) with sepia ink (25%): 1.5 ml bone black ink + 0.5 ml sepia ink. | Parchment | 2023 | No | 0 | 1 | Carbon mixture with sepia | Pencil | Parchment |  |  | Mock_up_44 | 14 | 561 | 367 | 144
00620-SWIR-mock-up | Mock-up containing ink made from a traditional recipe. | Mixture of iron gall ink (75%) with lampblack ink (25%): 1.5 ml iron gall ink + 0.5 ml lampblack ink. | Parchment | 2023 | No | 0 | 1 | Metallo-gallate ink mixture with carbon | Pencil | Parchment |  |  | Mock_up_44 | 11 | 752 | 376 | 149
00621-SWIR-mock-up | Mock-up containing ink made from a traditional recipe. | Mixture of iron gall ink (50%) with lampblack ink (50%): 1 ml iron gall ink + 1 ml lampblack ink. | Parchment | 2023 | No | 0 | 1 | Metallo-gallate ink mixture with carbon | Pencil | Parchment |  |  | Mock_up_44 | 13 | 921 | 391 | 140
00622-SWIR-mock-up | Mock-up containing ink made from a traditional recipe. | Mixture of iron gall ink (25%) with lampblack ink (75%): 0.5 ml iron gall ink + 1.5 ml lampblack ink. | Parchment | 2023 | No | 0 | 1 | Metallo-gallate ink mixture with carbon | Pencil | Parchment |  |  | Mock_up_44 | 19 | 1095 | 417 | 131
00623-SWIR-mock-up | Mock-up containing ink made from a traditional recipe. | Pure sepia ink: pigment extracted from the animal without mixing with gum. Only a drop of water was added to make it more liquid. | Parchment | 2023 | No | 0 | 1 | Sepia pure | Pencil | Parchment |  |  | Mock_up_44 | 13 | 1285 | 417 | 128
00624-SWIR-mock-up | Mock-up sample containing typical ink components. | Gum arabic diluted to 20%. | Parchment | 2023 | No | 0 | 0 | [5 empty] | Mock_up_44 | 19 | 1454 | 467 | 131
00625-SWIR-mock-up | Mock-up sample containing typical ink components. | Pomegranate juice. | Parchment | 2023 | No | 0 | 0 | [5 empty] | Mock_up_44 | 25 | 1641 | 502 | 131
00626-SWIR-mock-up | Mock-up sample containing typical ink components. | Infusion of myrtle leaves. | Parchment | 2023 | No | 0 | 0 | [5 empty] | Mock_up_44 | 25 | 1819 | 295 | 131
00627-SWIR-mock-up | Mock-up containing ink made from a traditional recipe. | Andalusian red earth (red ochre pigment of Andalusia, Kremer) with gum arabic: 1 g of pigment + 8.5 ml of gum arabic solution (1.1 g). | Parchment | 2023 | No | 0 | 1 | Pencil | Parchment | Red earth pigment (andalusian red earth) |  |  | Mock_up_44 | 31 | 1995 | 461 | 143
00628-SWIR-mock-up | Mock-up containing ink made from a traditional recipe. | Mixture of Andalusian red earth with iron gall ink: 0.5 ml of each. | Parchment | 2023 | No | 0 | 1 | Metallo-gallate ink mixture with earth | Pencil | Parchment |  |  | Mock_up_44 | 43 | 2185 | 493 | 137
00629-SWIR-mock-up | Mock-up containing ink made from a traditional recipe. | Mixture of Andalusian red earth with lampblack ink: 0.5 ml of each one. | Parchment | 2023 | No | 0 | 1 | Carbon mixture with earth | Pencil | Parchment |  |  | Mock_up_44 | 54 | 2364 | 311 | 121
00630-SWIR-mock-up | Mock-up containing ink made from a traditional recipe. | Sepia ink (extracted directly from the animal: 0.67 g) + 2.5 ml of 5% gum arabic solution. | Hemp paper | 2023 | No | 0 | 1 | Sepia pure | Pencil | Hemp paper |  |  | Mock_up_27 | 61 | 8 | 441 | 136
00631-SWIR-mock-up | Mock-up containing ink made from a traditional recipe. | Diluted sepia: 0.67 g pure sepia ink + 2.5 ml of 5% gum solution + 1.25 ml of water. | Hemp paper | 2023 | No | 0 | 1 | Sepia pure | Pencil | Hemp paper |  |  | Mock_up_27 | 58 | 177 | 480 | 154
00632-SWIR-mock-up | Mock-up containing ink made from a traditional recipe. | Mixture of sepia (75%) with iron gall ink (25%): 1 ml of sepia + 0.33 ml of iron gall ink. | Hemp paper | 2023 | No | 0 | 1 | Metallo-gallate ink mixture with sepia | Pencil | Hemp paper |  |  | Mock_up_27 | 62 | 370 | 362 | 141
00633-SWIR-mock-up | Mock-up containing ink made from a traditional recipe. | Mixture of sepia (50%) with iron gall ink (50%): 1 ml of sepia + 1 ml of iron gall ink. | Hemp paper | 2023 | No | 0 | 1 | Metallo-gallate ink mixture with sepia | Pencil | Hemp paper |  |  | Mock_up_27 | 59 | 555 | 380 | 141
00634-SWIR-mock-up | Mock-up containing ink made from a traditional recipe. | Mixture of sepia (25%) with iron gall ink (75%): 1 ml of sepia + 3 ml of iron gall ink. | Hemp paper | 2023 | No | 0 | 1 | Metallo-gallate ink mixture with sepia | Pencil | Hemp paper |  |  | Mock_up_27 | 56 | 723 | 380 | 144
00635-SWIR-mock-up | Mock-up containing ink made from a traditional recipe. | Mixture of sepia (75%) with lampblack (25%): 1.5 ml of sepia + 0.5 ml of lampblack. | Hemp paper | 2023 | No | 0 | 1 | Carbon mixture with sepia | Pencil | Hemp paper |  |  | Mock_up_27 | 59 | 900 | 470 | 150
00636-SWIR-mock-up | Mock-up containing ink made from a traditional recipe. | Mixture of sepia (50%) with lampblack (50%): 1 ml of sepia + 1 ml of lampblack. | Hemp paper | 2023 | No | 0 | 1 | Carbon mixture with sepia | Pencil | Hemp paper |  |  | Mock_up_27 | 62 | 1082 | 305 | 135
00637-SWIR-mock-up | Mock-up containing ink made from a traditional recipe. | Mixing sepia (25%) with lampblack (75%): 0.5 ml of sepia + 1.5 ml of lampblack. | Hemp paper | 2023 | No | 0 | 1 | Carbon mixture with sepia | Pencil | Hemp paper |  |  | Mock_up_28 | 22 | 32 | 329 | 137
00638-SWIR-mock-up | Mock-up containing ink made from a traditional recipe. | Lampblack with gum arabic: 2 g lampblack pigment + 16 ml gum arabic solution (1.9 g of gum). | Hemp paper | 2023 | No | 0 | 1 | Carbon pure | Pencil | Hemp paper |  |  | Mock_up_28 | 28 | 221 | 368 | 122
00639-SWIR-mock-up | Mock-up sample with ink on hemp paper. | Iron gall ink with myrtle leaves and pomegranate juice: Iron gall ink (half) + 15 boiled myrtle leaves + 12.5 ml pomegranate juice. | Hemp paper | 2023 | No | 0 | 1 | Metallo-gallate ink pure | Pencil | Hemp paper |  |  | Mock_up_28 | 35 | 393 | 350 | 137
00640-SWIR-mock-up | Mock-up sample with ink on hemp paper. | Iron gall ink with pomegranate juice: Iron gall ink (half) + 12,5 ml of pomegranate juice. | Hemp paper | 2023 | No | 0 | 1 | Metallo-gallate ink pure | Pencil | Hemp paper |  |  | Mock_up_28 | 36 | 575 | 353 | 131
00641-SWIR-mock-up | Mock-up sample with ink on hemp paper. | Iron gall ink with more iron sulfate: 50 ml gallic acid, 5 g iron sulfate, 2.95 g powdered gum arabic. | Hemp paper | 2023 | No | 0 | 1 | Metallo-gallate ink pure | Pencil | Hemp paper |  |  | Mock_up_28 | 38 | 754 | 356 | 137
00642-SWIR-mock-up | Mock-up sample with ink on hemp paper. | Iron gall with less iron sulphate: 50 ml gallic acid, 2 g iron sulphate, 2.95 g powdered gum arabic. | Hemp paper | 2023 | No | 0 | 1 | Metallo-gallate ink pure | Pencil | Hemp paper |  |  | Mock_up_28 | 40 | 921 | 347 | 131
00643-SWIR-mock-up | Mock-up sample with ink on hemp paper. | Iron gall ink + Zn sulfate: 25 ml of gallic acid, 1.48 g of iron sulfate, 1.48 g of powdered gum arabic, 0.26 g of zinc sulfate. | Hemp paper | 2023 | No | 0 | 1 | Metallo-gallate ink pure | Pencil | Hemp paper |  |  | Mock_up_28 | 40 | 1095 | 353 | 140
00644-SWIR-mock-up | Mock-up containing ink made from a traditional recipe. | Iron gall ink + Cu sulfate: 50 ml gallic acid, 2.95 g iron sulfate, 2.95 g powdered gum arabic, 0.52 g copper sulfate. | Hemp paper | 2023 | No | 0 | 1 | Metallo-gallate ink pure | Pencil | Hemp paper |  |  | Mock_up_29 | 5 | 5 | 343 | 130
00645-SWIR-mock-up | Mock-up containing ink made from a traditional recipe. | Iron gall ink: 100 ml of gallic acid, 5.89 g of iron sulfate, 5.89 g of powdered gum arabic. | Hemp paper | 2023 | No | 0 | 1 | Metallo-gallate ink pure | Pencil | Hemp paper |  |  | Mock_up_29 | 3 | 185 | 352 | 154
00646-SWIR-mock-up | Mock-up containing ink made from a traditional recipe. | Bone Black ink: 2 g pigment powder (Kremer) + 14 ml gum arabic solution (1.9 g of gum). | Hemp paper | 2023 | No | 0 | 1 | Carbon pure | Pencil | Hemp paper |  |  | Mock_up_29 | 3 | 896 | 352 | 134
00647-SWIR-mock-up | Mock-up containing ink made from a traditional recipe. | Ivory black ink: 0.5 g pigment powder (Kremer) + 3.75 ml gum Arabic solution (0.55 g gum). | Hemp paper | 2023 | No | 0 | 1 | Carbon pure | Pencil | Hemp paper |  |  | Mock_up_29 | 3 | 1073 | 346 | 137
00648-SWIR-mock-up | Mock-up containing ink made from a traditional recipe. | Atramentum: 0.5 g of pigment powder (Kremer) + 3.75 ml of gum Arabic solution (0.5 g of gum). | Hemp paper | 2023 | No | 0 | 1 | Metallo-gallate ink pure | Pencil | Hemp paper |  |  | Mock_up_27 | 98 | 1345 | 347 | 126
00649-SWIR-mock-up | Mock-up containing ink made from a traditional recipe. | Grape black: 0.5 g pigment powder (Kremer) + 4.25 ml gum arabic solution (0.55 g gum). | Hemp paper | 2023 | No | 0 | 1 | Carbon pure | Pencil | Hemp paper |  |  | Mock_up_27 | 95 | 1522 | 365 | 135
00650-SWIR-mock-up | Mock-up containing ink made from a traditional recipe. | Cherry black: 0.5 g pigment powder (Kremer) + 4.25 ml gum arabic solution (0.55 g gum). | Hemp paper | 2023 | No | 0 | 1 | Carbon pure | Pencil | Hemp paper |  |  | Mock_up_27 | 92 | 1707 | 365 | 135
00651-SWIR-mock-up | Mock-up containing ink made from a traditional recipe. | Bistre: 0.5 g of pigment powder (Kremer) + 4.25 ml of gum arabic solution (0.55 g of gum). | Hemp paper | 2023 | No | 0 | 1 | Carbon pure | Pencil | Hemp paper |  |  | Mock_up_27 | 95 | 1875 | 266 | 132
00652-SWIR-mock-up | Mock-up containing ink made from a traditional recipe. | Sepia powder: 0.5 g pigment powder (Kremer) + 3.75 ml gum Arabic solution (0.5 g of gum). | Hemp paper | 2023 | No | 0 | 1 | Sepia pure | Pencil | Hemp paper |  |  | Mock_up_27 | 89 | 2057 | 383 | 126
00653-SWIR-mock-up | Mock-up containing ink made from a traditional recipe. | Mixture of bone black (25%) with iron gall ink (75%): 0.5 ml of bone black + 1.5 ml of iron gall ink. | Hemp paper | 2023 | No | 0 | 1 | Metallo-gallate ink mixture with carbon | Pencil | Hemp paper |  |  | Mock_up_27 | 92 | 2231 | 377 | 132
00654-SWIR-mock-up | Mock-up containing ink made from a traditional recipe. | Mixture of bone black (50%) with iron gall ink (50%): 1 ml bone black + 1 ml iron gall. | Hemp paper | 2023 | No | 0 | 1 | Metallo-gallate ink mixture with carbon | Pencil | Hemp paper |  |  | Mock_up_27 | 89 | 2410 | 371 | 135
00655-SWIR-mock-up | Mock-up sample with ink on hemp paper. | Mixture of bone black (75%) with iron gall ink (25%): 1.5 ml bone black (ink no. 20) + 0.5 ml iron gall ink. | Hemp paper | 2023 | No | 0 | 1 | Metallo-gallate ink mixture with carbon | Pencil | Hemp paper |  |  | Mock_up_28 | 22 | 1393 | 405 | 137
00656-SWIR-mock-up | Mock-up sample with ink on hemp paper. | Mixture of bone black (25%) with sepia (75%): 0.5 ml bone black (ink no. 20) + 1.5 ml sepia. | Hemp paper | 2023 | No | 0 | 1 | Carbon mixture with sepia | Pencil | Hemp paper |  |  | Mock_up_28 | 22 | 1579 | 292 | 134
00657-SWIR-mock-up | Mock-up sample with ink on hemp paper. | Mixture of bone black (50%) with sepia (50%): 1 ml of bone black (ink no. 20) + 1 ml of sepia. | Hemp paper | 2023 | No | 0 | 1 | Carbon mixture with sepia | Pencil | Hemp paper |  |  | Mock_up_28 | 22 | 1752 | 365 | 140
00658-SWIR-mock-up | Mock-up sample with ink on hemp paper. | Mixture of bone black (75%) with sepia (25%): 1.5 ml bone black (ink no. 20) + 0.5 ml sepia. | Hemp paper | 2023 | No | 0 | 1 | Carbon mixture with sepia | Pencil | Hemp paper |  |  | Mock_up_28 | 15 | 1938 | 374 | 140
00659-SWIR-mock-up | Mock-up sample with ink on hemp paper. | Mixture of iron gall ink (75%) with lampblack (25%): 1.5 ml iron gall ink + 0.5 ml lampblack. | Hemp paper | 2023 | No | 0 | 1 | Metallo-gallate ink mixture with carbon | Pencil | Hemp paper |  |  | Mock_up_28 | 12 | 2108 | 411 | 149
00660-SWIR-mock-up | Mock-up sample with ink on hemp paper. | Mixture of iron gall ink (50%) with lampblack (50%): 1 ml iron gall + 1 ml lampblack. | Hemp paper | 2023 | No | 0 | 1 | Metallo-gallate ink mixture with carbon | Pencil | Hemp paper |  |  | Mock_up_28 | 12 | 2291 | 423 | 149
00661-SWIR-mock-up | Mock-up sample with ink on hemp paper. | Mixture of iron gall ink (25%) with lampblack (75%): 0.5 ml iron gall ink + 1.5 ml lampblack. | Hemp paper | 2023 | No | 0 | 1 | Metallo-gallate ink mixture with carbon | Pencil | Hemp paper |  |  | Mock_up_28 | 15 | 2465 | 393 | 134
00662-SWIR-mock-up | Mock-up containing ink made from a traditional recipe. | Pure sepia ink: pigment extracted from the animal without mixing with gum. Only a drop of water was added to make it more liquid. | Hemp paper | 2023 | No | 0 | 1 | Sepia pure | Pencil | Hemp paper |  |  | Mock_up_29 | 14 | 65 | 348 | 116
00663-SWIR-mock-up | Mock-up sample containing typical ink components. | Gum arabic diluted to 20%. | Hemp paper | 2023 | No | 0 | 0 | [5 empty] | Mock_up_29 | 13 | 234 | 396 | 131
00664-SWIR-mock-up | Mock-up sample containing typical ink components. | Pomegranate juice. | Hemp paper | 2023 | No | 0 | 0 | [5 empty] | Mock_up_29 | 19 | 420 | 388 | 118
00665-SWIR-mock-up | Mock-up sample containing typical ink components. | Infusion of myrtle leaves. | Hemp paper | 2023 | No | 0 | 0 | [5 empty] | Mock_up_29 | 28 | 597 | 273 | 120
00666-SWIR-mock-up | Mock-up sample containing typical ink components. | Andalusian red earth (red ochre pigment of Andalusia, Kremer) with gum arabic: 1 g of pigment + 8.5 ml of gum arabic solution (1.1 g). | Hemp paper | 2023 | No | 0 | 1 | Pencil | Hemp paper | Red earth pigment (andalusian red earth) |  |  | Mock_up_29 | 26 | 780 | 383 | 118
00667-SWIR-mock-up | Mock-up containing ink made from a traditional recipe. | Mixture of Andalusian red earth with iron gall ink : 0.5 ml of each. | Hemp paper | 2023 | No | 0 | 1 | Metallo-gallate ink mixture with earth | Pencil | Hemp paper |  |  | Mock_up_29 | 29 | 952 | 382 | 122
00668-SWIR-mock-up | Mock-up containing ink made from a traditional recipe. | Mixture of red earth with lampblack ink: 0.5 ml of each one. | Hemp paper | 2023 | No | 0 | 1 | Carbon mixture with earth | Pencil | Hemp paper |  |  | Mock_up_29 | 32 | 1129 | 303 | 118
00669-UVIS-mock-up | Lab samples with different inks on paper. Extract: Substrate fragment, cotton-linen. | Unknown ink. | Linen-cotton paper 50/50 | 2023 | No | 0 | 0 | [5 empty] | Mock_up_09 | 989 | 700 | 300 | 300
00670-UVIS-mock-up | Lab samples with different inks on paper. Extract: Substrate fragment, cotton-linen. | Unknown ink. | Parchment | 2023 | No | 0 | 0 | [5 empty] | Mock_up_45 | 989 | 700 | 300 | 300
00671-UVIS-mock-up | Lab samples with different inks on paper Extract: Substrate fragment, cotton. | Unknown. | Cotton | 2023 | No | 0 | 0 | [5 empty] | Mock_up_08 | 989 | 700 | 300 | 300
00672-UVIS-mock-up | Sample of handcrafted paper from Wanderings, made of 100% hemp fiber. | No foreground. | Hemp paper | 2023 | No | 0 | 1 | Hemp paper |  |  |  |  | Mock_up_31 | 1174 | 2090 | 300 | 300
00673-UVIS-mock-up | Sample of handcrafted paper from Paperlan, made of 100% linen fiber. | No foreground. | Linen paper | 2023 | No | 0 | 1 | Linen |  |  |  |  | Mock_up_39 | 989 | 700 | 300 | 300
00674-VNIR-mock-up | Mock-up sample of pencil. | 8B/M pencil. | Cotton-linen paper | 2023 | Nat |  | 1 | Pencil | Cotton-linen |  |  |  | Mock_up_02_reg | 10 | 3 | 170 | 67
00675-VNIR-mock-up | Mock-up sample of pencil. | 7B/M pencil. | Cotton-linen paper | 2023 | Nat |  | 1 | Pencil | Cotton-linen |  |  |  | Mock_up_02_reg | 12 | 96 | 163 | 62
00676-VNIR-mock-up | Mock-up sample of pencil. | 6B/M pencil. | Cotton-linen paper | 2023 | Nat |  | 1 | Pencil | Cotton-linen |  |  |  | Mock_up_02_reg | 12 | 176 | 163 | 64
00677-VNIR-mock-up | Mock-up sample of pencil. | 5B/M pencil. | Cotton-linen paper | 2023 | Nat |  | 1 | Pencil | Cotton-linen |  |  |  | Mock_up_02_reg | 13 | 265 | 165 | 73
00678-VNIR-mock-up | Mock-up sample of pencil. | 4B/M pencil. | Cotton-linen paper | 2023 | No | 0 | 1 | Pencil | Cotton-linen |  |  |  | Mock_up_02_reg | 9 | 347 | 169 | 71
00679-VNIR-mock-up | Mock-up sample of pencil. | 3B/M pencil. | Cotton-linen paper | 2023 | Nat |  | 1 | Pencil | Cotton-linen |  |  |  | Mock_up_02_reg | 13 | 433 | 169 | 76
00680-VNIR-mock-up | Mock-up sample of pencil. | 2B/M pencil. | Cotton-linen paper | 2023 | Nat |  | 1 | Pencil | Cotton-linen |  |  |  | Mock_up_02_reg | 15 | 519 | 173 | 73
00681-VNIR-mock-up | Mock-up sample of pencil. | B/M pencil. | Cotton-linen paper | 2023 | Nat |  | 1 | Pencil | Cotton-linen |  |  |  | Mock_up_02_reg | 13 | 602 | 171 | 81
00682-VNIR-mock-up | Mock-up sample of pencil. | HB/M pencil. | Cotton-linen paper | 2023 | Nat |  | 1 | Pencil | Cotton-linen |  |  |  | Mock_up_02_reg | 18 | 693 | 167 | 66
00683-VNIR-mock-up | Mock-up sample of pencil. | F/M pencil. | Cotton-linen paper | 2023 | Nat |  | 1 | Pencil | Cotton-linen |  |  |  | Mock_up_02_reg | 21 | 787 | 166 | 69
00684-VNIR-mock-up | Mock-up sample of pencil. | H/M pencil. | Cotton-linen paper | 2023 | No | 0 | 1 | Pencil | Cotton-linen |  |  |  | Mock_up_02_reg | 19 | 867 | 167 | 81
00685-VNIR-mock-up | Mock-up sample of pencil. | 2H/M pencil. | Cotton-linen paper | 2023 | Nat |  | 1 | Pencil | Cotton-linen |  |  |  | Mock_up_02_reg | 26 | 956 | 161 | 73
00686-VNIR-mock-up | Mock-up sample of pencil. | 4H/M pencil. | Cotton-linen paper | 2023 | Nat |  | 1 | Pencil | Cotton-linen |  |  |  | Mock_up_02_reg | 26 | 1036 | 159 | 70
00687-VNIR-mock-up | Mock-up sample of pencil. | 6H/M pencil. | Cotton-linen paper | 2023 | Nat |  | 1 | Pencil | Cotton-linen |  |  |  | Mock_up_02_reg | 23 | 1117 | 163 | 57
00688-VNIR-mock-up | Pencil sample of a model of faber Castell pencil. Applied with maximum graphite deposit in the square areas. | 8B/M pencil. | Cotton paper | 2023 | No | 0 | 1 | Pencil | Cotton/Somerset paper |  |  |  | Mock_up_07_reg | 12 | 7 | 185 | 57
00689-VNIR-mock-up | Pencil sample of a model of faber Castell pencil. Applied with maximum graphite deposit in the square areas. | 7B/M pencil. | Cotton paper | 2023 | No | 0 | 1 | Pencil | Cotton/Somerset paper |  |  |  | Mock_up_07_reg | 13 | 92 | 182 | 58
00690-VNIR-mock-up | Pencil sample of a model of faber Castell pencil. Applied with maximum graphite deposit in the square areas. | 6B/M pencil. | Cotton paper | 2023 | No | 0 | 1 | Pencil | Cotton/Somerset paper |  |  |  | Mock_up_07_reg | 15 | 177 | 181 | 59
00691-VNIR-mock-up | Pencil sample of a model of faber Castell pencil. Applied with maximum graphite deposit in the square areas. | 5B/M pencil. | Cotton paper | 2023 | No | 0 | 1 | Pencil | Cotton/Somerset paper |  |  |  | Mock_up_07_reg | 19 | 262 | 171 | 65
00692-VNIR-mock-up | Pencil sample of a model of faber Castell pencil. Applied with maximum graphite deposit in the square areas. | 4B/M pencil. | Cotton paper | 2023 | No | 0 | 1 | Pencil | Cotton/Somerset paper |  |  |  | Mock_up_07_reg | 18 | 346 | 175 | 67
00693-VNIR-mock-up | Pencil sample of a model of faber Castell pencil. Applied with maximum graphite deposit in the square areas. | 3B/M pencil. | Cotton paper | 2023 | No | 0 | 1 | Pencil | Cotton/Somerset paper |  |  |  | Mock_up_07_reg | 19 | 440 | 172 | 66
00694-VNIR-mock-up | Pencil sample of a model of faber Castell pencil. Applied with maximum graphite deposit in the square areas. | 2B/M pencil. | Cotton paper | 2023 | No | 0 | 1 | Pencil | Cotton/Somerset paper |  |  |  | Mock_up_07_reg | 20 | 530 | 176 | 57
00695-VNIR-mock-up | Pencil sample of a model of faber Castell pencil. Applied with maximum graphite deposit in the square areas. | B/M pencil. | Cotton paper | 2023 | No | 0 | 1 | Pencil | Cotton/Somerset paper |  |  |  | Mock_up_07_reg | 20 | 605 | 175 | 65
00696-VNIR-mock-up | Pencil sample of a model of faber Castell pencil. Applied with maximum graphite deposit in the square areas. | HB/M pencil. | Cotton paper | 2023 | No | 0 | 1 | Pencil | Cotton/Somerset paper |  |  |  | Mock_up_07_reg | 24 | 689 | 173 | 75
00697-VNIR-mock-up | Pencil sample of a model of faber Castell pencil. Applied with maximum graphite deposit in the square areas. | F/M pencil. | Cotton paper | 2023 | No | 0 | 1 | Pencil | Cotton/Somerset paper |  |  |  | Mock_up_07_reg | 20 | 777 | 164 | 77
00698-VNIR-mock-up | Pencil sample of a model of faber Castell pencil. Applied with maximum graphite deposit in the square areas. | H/M pencil. | Cotton paper | 2023 | No | 0 | 1 | Pencil | Cotton/Somerset paper |  |  |  | Mock_up_07_reg | 19 | 864 | 172 | 72
00699-VNIR-mock-up | Pencil sample of a model of faber Castell pencil. Applied with maximum graphite deposit in the square areas. | 2H/M pencil. | Cotton paper | 2023 | No | 0 | 1 | Pencil | Cotton/Somerset paper |  |  |  | Mock_up_07_reg | 24 | 951 | 164 | 70
00700-VNIR-mock-up | Pencil sample of a model of faber Castell pencil. Applied with maximum graphite deposit in the square areas. | 4H/M pencil. | Cotton paper | 2023 | No | 0 | 1 | Pencil | Cotton/Somerset paper |  |  |  | Mock_up_07_reg | 25 | 1034 | 160 | 71
00701-VNIR-mock-up | Pencil sample of a model of faber Castell pencil. Applied with maximum graphite deposit in the square areas. | 6H/M pencil. | Cotton paper | 2023 | No | 0 | 1 | Pencil | Cotton/Somerset paper |  |  |  | Mock_up_07_reg | 20 | 1104 | 144 | 58
00702-VNIR-mock-up | Mock-up sample of pencil. | 8B/M pencil. | Hemp paper | 2023 | Nat | 0 | 1 | Pencil | Hemp paper |  |  |  | Mock_up_30_reg | 3 | 42 | 147 | 64
00703-VNIR-mock-up | Mock-up sample of pencil. | 7B/M pencil. | Hemp paper | 2023 | Nat | 0 | 1 | Pencil | Hemp paper |  |  |  | Mock_up_30_reg | 7 | 124 | 148 | 66
00704-VNIR-mock-up | Mock-up sample of pencil. | 6B/M pencil. | Hemp paper | 2023 | Nat | 0 | 1 | Pencil | Hemp paper |  |  |  | Mock_up_30_reg | 4 | 219 | 155 | 57
00705-VNIR-mock-up | Mock-up sample of pencil. | 5B/M pencil. | Hemp paper | 2023 | Nat | 0 | 1 | Pencil | Hemp paper |  |  |  | Mock_up_30_reg | 5 | 304 | 146 | 63
00706-VNIR-mock-up | Mock-up sample of pencil. | 4B/M pencil. | Hemp paper | 2023 | Nat | 0 | 1 | Pencil | Hemp paper |  |  |  | Mock_up_30_reg | 6 | 392 | 151 | 56
00707-VNIR-mock-up | Mock-up sample of pencil. | 3B/M pencil. | Hemp paper | 2023 | Nat | 0 | 1 | Pencil | Hemp paper |  |  |  | Mock_up_30_reg | 6 | 475 | 148 | 54
00708-VNIR-mock-up | Mock-up sample of pencil. | 2B/M pencil. | Hemp paper | 2023 | Nat | 0 | 1 | Pencil | Hemp paper |  |  |  | Mock_up_30_reg | 7 | 542 | 155 | 56
00709-VNIR-mock-up | Mock-up sample of pencil. | B/M pencil. | Hemp paper | 2023 | Nat | 0 | 1 | Pencil | Hemp paper |  |  |  | Mock_up_30_reg | 198 | 4 | 149 | 67
00710-VNIR-mock-up | Mock-up sample of pencil. | HB/M pencil. | Hemp paper | 2023 | Nat | 0 | 1 | Pencil | Hemp paper |  |  |  | Mock_up_30_reg | 193 | 81 | 154 | 61
00711-VNIR-mock-up | Mock-up sample of pencil. | F/M pencil. | Hemp paper | 2023 | Nat | 0 | 1 | Pencil | Hemp paper |  |  |  | Mock_up_30_reg | 195 | 163 | 157 | 68
00712-VNIR-mock-up | Mock-up sample of pencil. | H/M pencil. | Hemp paper | 2023 | Nat | 0 | 1 | Pencil | Hemp paper |  |  |  | Mock_up_30_reg | 195 | 250 | 168 | 67
00713-VNIR-mock-up | Mock-up sample of pencil. | 2H/M pencil. | Hemp paper | 2023 | Nat | 0 | 1 | Pencil | Hemp paper |  |  |  | Mock_up_30_reg | 198 | 338 | 168 | 69
00714-VNIR-mock-up | Mock-up sample of pencil. | 4H/M pencil. | Hemp paper | 2023 | Nat | 0 | 1 | Pencil | Hemp paper |  |  |  | Mock_up_30_reg | 199 | 421 | 168 | 66
00715-VNIR-mock-up | Mock-up sample of pencil. | 6H/M pencil. | Hemp paper | 2023 | Nat | 0 | 1 | Pencil | Hemp paper |  |  |  | Mock_up_30_reg | 197 | 510 | 172 | 69
00716-VNIR-mock-up | Pencil sample of a model of faber Castell pencil. Applied with maximum graphite deposit in the square areas. | 8B/M pencil. | Linen paper | 2023 | Nat |  | 1 | Pencil | Linen |  |  |  | Mock_up_38_reg | 13 | 5 | 162 | 58
00717-VNIR-mock-up | Pencil sample of a model of faber Castell pencil. Applied with maximum graphite deposit in the square areas. | 7B/M pencil. | Linen paper | 2023 | Nat | 0 | 1 | Pencil | Linen |  |  |  | Mock_up_38_reg | 12 | 88 | 163 | 62
00718-VNIR-mock-up | Pencil sample of a model of faber Castell pencil. Applied with maximum graphite deposit in the square areas. | 6B/M pencil. | Linen paper | 2023 | Nat | 0 | 1 | Pencil | Linen |  |  |  | Mock_up_38_reg | 15 | 176 | 160 | 60
00719-VNIR-mock-up | Pencil sample of a model of faber Castell pencil. Applied with maximum graphite deposit in the square areas. | 5B/M pencil. | Linen paper | 2023 | Nat | 0 | 1 | Pencil | Linen |  |  |  | Mock_up_38_reg | 12 | 264 | 170 | 62
00720-VNIR-mock-up | Pencil sample of a model of faber Castell pencil. Applied with maximum graphite deposit in the square areas. | 4B/M pencil. | Linen paper | 2023 | Nat | 0 | 1 | Pencil | Linen |  |  |  | Mock_up_38_reg | 12 | 347 | 166 | 65
00721-VNIR-mock-up | Pencil sample of a model of faber Castell pencil. Applied with maximum graphite deposit in the square areas. | 3B/M pencil. | Linen paper | 2023 | Nat | 0 | 1 | Pencil | Linen |  |  |  | Mock_up_38_reg | 16 | 435 | 170 | 58
00722-VNIR-mock-up | Pencil sample of a model of faber Castell pencil. Applied with maximum graphite deposit in the square areas. | 2B/M pencil. | Linen paper | 2023 | Nat | 0 | 1 | Pencil | Linen |  |  |  | Mock_up_38_reg | 19 | 519 | 169 | 60
00723-VNIR-mock-up | Pencil sample of a model of faber Castell pencil. Applied with maximum graphite deposit in the square areas. | B/M pencil. | Linen paper | 2023 | Nat | 0 | 1 | Pencil | Linen |  |  |  | Mock_up_38_reg | 19 | 601 | 167 | 67
00724-VNIR-mock-up | Pencil sample of a model of faber Castell pencil. Applied with maximum graphite deposit in the square areas. | HB/M pencil. | Linen paper | 2023 | Nat | 0 | 1 | Pencil | Linen |  |  |  | Mock_up_38_reg | 25 | 691 | 167 | 67
00725-VNIR-mock-up | Pencil sample of a model of faber Castell pencil. Applied with maximum graphite deposit in the square areas. | F/M pencil. | Linen paper | 2023 | Nat | 0 | 1 | Pencil | Linen |  |  |  | Mock_up_38_reg | 23 | 779 | 167 | 65
00726-VNIR-mock-up | Pencil sample of a model of faber Castell pencil. Applied with maximum graphite deposit in the square areas. | H/M pencil. | Linen paper | 2023 | Nat | 0 | 1 | Pencil | Linen |  |  |  | Mock_up_38_reg | 26 | 868 | 165 | 55
00727-VNIR-mock-up | Pencil sample of a model of faber Castell pencil. Applied with maximum graphite deposit in the square areas. | 2H/M pencil. | Linen paper | 2023 | Nat | 0 | 1 | Pencil | Linen |  |  |  | Mock_up_38_reg | 22 | 940 | 177 | 61
00728-VNIR-mock-up | Pencil sample of a model of faber Castell pencil. Applied with maximum graphite deposit in the square areas. | 4H/M pencil. | Linen paper | 2023 | Nat | 0 | 1 | Pencil | Linen |  |  |  | Mock_up_38_reg | 26 | 1023 | 174 | 57
00729-VNIR-mock-up | Pencil sample of a model of faber Castell pencil. Applied with maximum graphite deposit in the square areas. | 6H/M pencil. | Linen paper | 2023 | Nat | 0 | 1 | Pencil | Linen |  |  |  | Mock_up_38_reg | 28 | 1095 | 165 | 57
00730-SWIR-mock-up | Mock-up sample of pencil. | 8B/M pencil. | Cotton-linen paper | 2023 | Nat |  | 1 | Pencil | Cotton-linen |  |  |  | Mock_up_02 | 10 | 3 | 170 | 67
00731-SWIR-mock-up | Mock-up sample of pencil. | 7B/M pencil. | Cotton-linen paper | 2023 | Nat |  | 1 | Pencil | Cotton-linen |  |  |  | Mock_up_02 | 12 | 96 | 163 | 62
00732-SWIR-mock-up | Mock-up sample of pencil. | 6B/M pencil. | Cotton-linen paper | 2023 | Nat |  | 1 | Pencil | Cotton-linen |  |  |  | Mock_up_02 | 12 | 176 | 163 | 64
00733-SWIR-mock-up | Mock-up sample of pencil. | 5B/M pencil. | Cotton-linen paper | 2023 | Nat |  | 1 | Pencil | Cotton-linen |  |  |  | Mock_up_02 | 13 | 265 | 165 | 73
00734-SWIR-mock-up | Mock-up sample of pencil. | 4B/M pencil. | Cotton-linen paper | 2023 | No | 0 | 1 | Pencil | Cotton-linen |  |  |  | Mock_up_02 | 9 | 347 | 169 | 71
00735-SWIR-mock-up | Mock-up sample of pencil. | 3B/M pencil. | Cotton-linen paper | 2023 | Nat |  | 1 | Pencil | Cotton-linen |  |  |  | Mock_up_02 | 13 | 433 | 169 | 76
00736-SWIR-mock-up | Mock-up sample of pencil. | 2B/M pencil. | Cotton-linen paper | 2023 | Nat |  | 1 | Pencil | Cotton-linen |  |  |  | Mock_up_02 | 15 | 519 | 173 | 73
00737-SWIR-mock-up | Mock-up sample of pencil. | B/M pencil. | Cotton-linen paper | 2023 | Nat |  | 1 | Pencil | Cotton-linen |  |  |  | Mock_up_02 | 13 | 602 | 171 | 81
00738-SWIR-mock-up | Mock-up sample of pencil. | HB/M pencil. | Cotton-linen paper | 2023 | Nat |  | 1 | Pencil | Cotton-linen |  |  |  | Mock_up_02 | 18 | 693 | 167 | 66
00739-SWIR-mock-up | Mock-up sample of pencil. | F/M pencil. | Cotton-linen paper | 2023 | Nat |  | 1 | Pencil | Cotton-linen |  |  |  | Mock_up_02 | 21 | 787 | 166 | 69
00740-SWIR-mock-up | Mock-up sample of pencil. | H/M pencil. | Cotton-linen paper | 2023 | No | 0 | 1 | Pencil | Cotton-linen |  |  |  | Mock_up_02 | 19 | 867 | 167 | 81
00741-SWIR-mock-up | Mock-up sample of pencil. | 2H/M pencil. | Cotton-linen paper | 2023 | Nat |  | 1 | Pencil | Cotton-linen |  |  |  | Mock_up_02 | 26 | 956 | 161 | 73
00742-SWIR-mock-up | Mock-up sample of pencil. | 4H/M pencil. | Cotton-linen paper | 2023 | Nat |  | 1 | Pencil | Cotton-linen |  |  |  | Mock_up_02 | 26 | 1036 | 159 | 70
00743-SWIR-mock-up | Mock-up sample of pencil. | 6H/M pencil. | Cotton-linen paper | 2023 | Nat |  | 1 | Pencil | Cotton-linen |  |  |  | Mock_up_02 | 23 | 1117 | 163 | 57
00744-SWIR-mock-up | Pencil sample of a model of faber Castell pencil. Applied with maximum graphite deposit in the square areas. | 8B/M pencil. | Cotton paper | 2023 | No | 0 | 1 | Pencil | Cotton/Somerset paper |  |  |  | Mock_up_07 | 12 | 7 | 185 | 57
00745-SWIR-mock-up | Pencil sample of a model of faber Castell pencil. Applied with maximum graphite deposit in the square areas. | 7B/M pencil. | Cotton paper | 2023 | No | 0 | 1 | Pencil | Cotton/Somerset paper |  |  |  | Mock_up_07 | 13 | 92 | 182 | 58
00746-SWIR-mock-up | Pencil sample of a model of faber Castell pencil. Applied with maximum graphite deposit in the square areas. | 6B/M pencil. | Cotton paper | 2023 | No | 0 | 1 | Pencil | Cotton/Somerset paper |  |  |  | Mock_up_07 | 15 | 177 | 181 | 59
00747-SWIR-mock-up | Pencil sample of a model of faber Castell pencil. Applied with maximum graphite deposit in the square areas. | 5B/M pencil. | Cotton paper | 2023 | No | 0 | 1 | Pencil | Cotton/Somerset paper |  |  |  | Mock_up_07 | 19 | 262 | 171 | 65
00748-SWIR-mock-up | Pencil sample of a model of faber Castell pencil. Applied with maximum graphite deposit in the square areas. | 4B/M pencil. | Cotton paper | 2023 | No | 0 | 1 | Pencil | Cotton/Somerset paper |  |  |  | Mock_up_07 | 18 | 346 | 175 | 67
00749-SWIR-mock-up | Pencil sample of a model of faber Castell pencil. Applied with maximum graphite deposit in the square areas. | 3B/M pencil. | Cotton paper | 2023 | No | 0 | 1 | Pencil | Cotton/Somerset paper |  |  |  | Mock_up_07 | 19 | 440 | 172 | 66
00750-SWIR-mock-up | Pencil sample of a model of faber Castell pencil. Applied with maximum graphite deposit in the square areas. | 2B/M pencil. | Cotton paper | 2023 | No | 0 | 1 | Pencil | Cotton/Somerset paper |  |  |  | Mock_up_07 | 20 | 530 | 176 | 57
00751-SWIR-mock-up | Pencil sample of a model of faber Castell pencil. Applied with maximum graphite deposit in the square areas. | B/M pencil. | Cotton paper | 2023 | No | 0 | 1 | Pencil | Cotton/Somerset paper |  |  |  | Mock_up_07 | 20 | 605 | 175 | 65
00752-SWIR-mock-up | Pencil sample of a model of faber Castell pencil. Applied with maximum graphite deposit in the square areas. | HB/M pencil. | Cotton paper | 2023 | No | 0 | 1 | Pencil | Cotton/Somerset paper |  |  |  | Mock_up_07 | 24 | 689 | 173 | 75
00753-SWIR-mock-up | Pencil sample of a model of faber Castell pencil. Applied with maximum graphite deposit in the square areas. | F/M pencil. | Cotton paper | 2023 | No | 0 | 1 | Pencil | Cotton/Somerset paper |  |  |  | Mock_up_07 | 20 | 777 | 164 | 77
00754-SWIR-mock-up | Pencil sample of a model of faber Castell pencil. Applied with maximum graphite deposit in the square areas. | H/M pencil. | Cotton paper | 2023 | No | 0 | 1 | Pencil | Cotton/Somerset paper |  |  |  | Mock_up_07 | 19 | 864 | 172 | 72
00755-SWIR-mock-up | Pencil sample of a model of faber Castell pencil. Applied with maximum graphite deposit in the square areas. | 2H/M pencil. | Cotton paper | 2023 | No | 0 | 1 | Pencil | Cotton/Somerset paper |  |  |  | Mock_up_07 | 24 | 951 | 164 | 70
00756-SWIR-mock-up | Pencil sample of a model of faber Castell pencil. Applied with maximum graphite deposit in the square areas. | 4H/M pencil. | Cotton paper | 2023 | No | 0 | 1 | Pencil | Cotton/Somerset paper |  |  |  | Mock_up_07 | 25 | 1034 | 160 | 71
00757-SWIR-mock-up | Pencil sample of a model of faber Castell pencil. Applied with maximum graphite deposit in the square areas. | 6H/M pencil. | Cotton paper | 2023 | No | 0 | 1 | Pencil | Cotton/Somerset paper |  |  |  | Mock_up_07 | 20 | 1104 | 144 | 58
00758-SWIR-mock-up | Mock-up sample of pencil. | 8B/M pencil. | Hemp paper | 2023 | Nat | 0 | 1 | Pencil | Hemp paper |  |  |  | Mock_up_30 | 3 | 42 | 147 | 64
00759-SWIR-mock-up | Mock-up sample of pencil. | 7B/M pencil. | Hemp paper | 2023 | Nat | 0 | 1 | Pencil | Hemp paper |  |  |  | Mock_up_30 | 7 | 124 | 148 | 66
00760-SWIR-mock-up | Mock-up sample of pencil. | 6B/M pencil. | Hemp paper | 2023 | Nat | 0 | 1 | Pencil | Hemp paper |  |  |  | Mock_up_30 | 4 | 219 | 155 | 57
00761-SWIR-mock-up | Mock-up sample of pencil. | 5B/M pencil. | Hemp paper | 2023 | Nat | 0 | 1 | Pencil | Hemp paper |  |  |  | Mock_up_30 | 5 | 304 | 146 | 63
00762-SWIR-mock-up | Mock-up sample of pencil. | 4B/M pencil. | Hemp paper | 2023 | Nat | 0 | 1 | Pencil | Hemp paper |  |  |  | Mock_up_30 | 6 | 392 | 151 | 56
00763-SWIR-mock-up | Mock-up sample of pencil. | 3B/M pencil. | Hemp paper | 2023 | Nat | 0 | 1 | Pencil | Hemp paper |  |  |  | Mock_up_30 | 6 | 475 | 148 | 54
00764-SWIR-mock-up | Mock-up sample of pencil. | 2B/M pencil. | Hemp paper | 2023 | Nat | 0 | 1 | Pencil | Hemp paper |  |  |  | Mock_up_30 | 7 | 542 | 155 | 56
00765-SWIR-mock-up | Mock-up sample of pencil. | B/M pencil. | Hemp paper | 2023 | Nat | 0 | 1 | Pencil | Hemp paper |  |  |  | Mock_up_30 | 198 | 4 | 149 | 67
00766-SWIR-mock-up | Mock-up sample of pencil. | HB/M pencil. | Hemp paper | 2023 | Nat | 0 | 1 | Pencil | Hemp paper |  |  |  | Mock_up_30 | 193 | 81 | 154 | 61
00767-SWIR-mock-up | Mock-up sample of pencil. | F/M pencil. | Hemp paper | 2023 | Nat | 0 | 1 | Pencil | Hemp paper |  |  |  | Mock_up_30 | 195 | 163 | 157 | 68
00768-SWIR-mock-up | Mock-up sample of pencil. | H/M pencil. | Hemp paper | 2023 | Nat | 0 | 1 | Pencil | Hemp paper |  |  |  | Mock_up_30 | 195 | 250 | 168 | 67
00769-SWIR-mock-up | Mock-up sample of pencil. | 2H/M pencil. | Hemp paper | 2023 | Nat | 0 | 1 | Pencil | Hemp paper |  |  |  | Mock_up_30 | 198 | 338 | 168 | 69
00770-SWIR-mock-up | Mock-up sample of pencil. | 4H/M pencil. | Hemp paper | 2023 | Nat | 0 | 1 | Pencil | Hemp paper |  |  |  | Mock_up_30 | 199 | 421 | 168 | 66
00771-SWIR-mock-up | Mock-up sample of pencil. | 6H/M pencil. | Hemp paper | 2023 | Nat | 0 | 1 | Pencil | Hemp paper |  |  |  | Mock_up_30 | 197 | 510 | 172 | 69
00772-SWIR-mock-up | Pencil sample of a model of faber Castell pencil. Applied with maximum graphite deposit in the square areas. | 8B/M pencil. | Linen paper | 2023 | Nat |  | 1 | Pencil | Linen |  |  |  | Mock_up_38 | 13 | 5 | 162 | 58
00773-SWIR-mock-up | Pencil sample of a model of faber Castell pencil. Applied with maximum graphite deposit in the square areas. | 7B/M pencil. | Linen paper | 2023 | Nat | 0 | 1 | Pencil | Linen |  |  |  | Mock_up_38 | 12 | 88 | 163 | 62
00774-SWIR-mock-up | Pencil sample of a model of faber Castell pencil. Applied with maximum graphite deposit in the square areas. | 6B/M pencil. | Linen paper | 2023 | Nat | 0 | 1 | Pencil | Linen |  |  |  | Mock_up_38 | 15 | 176 | 160 | 60
00775-SWIR-mock-up | Pencil sample of a model of faber Castell pencil. Applied with maximum graphite deposit in the square areas. | 5B/M pencil. | Linen paper | 2023 | Nat | 0 | 1 | Pencil | Linen |  |  |  | Mock_up_38 | 12 | 264 | 170 | 62
00776-SWIR-mock-up | Pencil sample of a model of faber Castell pencil. Applied with maximum graphite deposit in the square areas. | 4B/M pencil. | Linen paper | 2023 | Nat | 0 | 1 | Pencil | Linen |  |  |  | Mock_up_38 | 12 | 347 | 166 | 65
00777-SWIR-mock-up | Pencil sample of a model of faber Castell pencil. Applied with maximum graphite deposit in the square areas. | 3B/M pencil. | Linen paper | 2023 | Nat | 0 | 1 | Pencil | Linen |  |  |  | Mock_up_38 | 16 | 435 | 170 | 58
00778-SWIR-mock-up | Pencil sample of a model of faber Castell pencil. Applied with maximum graphite deposit in the square areas. | 2B/M pencil. | Linen paper | 2023 | Nat | 0 | 1 | Pencil | Linen |  |  |  | Mock_up_38 | 19 | 519 | 169 | 60
00779-SWIR-mock-up | Pencil sample of a model of faber Castell pencil. Applied with maximum graphite deposit in the square areas. | B/M pencil. | Linen paper | 2023 | Nat | 0 | 1 | Pencil | Linen |  |  |  | Mock_up_38 | 19 | 601 | 167 | 67
00780-SWIR-mock-up | Pencil sample of a model of faber Castell pencil. Applied with maximum graphite deposit in the square areas. | HB/M pencil. | Linen paper | 2023 | Nat | 0 | 1 | Pencil | Linen |  |  |  | Mock_up_38 | 25 | 691 | 167 | 67
00781-SWIR-mock-up | Pencil sample of a model of faber Castell pencil. Applied with maximum graphite deposit in the square areas. | F/M pencil. | Linen paper | 2023 | Nat | 0 | 1 | Pencil | Linen |  |  |  | Mock_up_38 | 23 | 779 | 167 | 65
00782-SWIR-mock-up | Pencil sample of a model of faber Castell pencil. Applied with maximum graphite deposit in the square areas. | H/M pencil. | Linen paper | 2023 | Nat | 0 | 1 | Pencil | Linen |  |  |  | Mock_up_38 | 26 | 868 | 165 | 55
00783-SWIR-mock-up | Pencil sample of a model of faber Castell pencil. Applied with maximum graphite deposit in the square areas. | 2H/M pencil. | Linen paper | 2023 | Nat | 0 | 1 | Pencil | Linen |  |  |  | Mock_up_38 | 22 | 940 | 177 | 61
00784-SWIR-mock-up | Pencil sample of a model of faber Castell pencil. Applied with maximum graphite deposit in the square areas. | 4H/M pencil. | Linen paper | 2023 | Nat | 0 | 1 | Pencil | Linen |  |  |  | Mock_up_38 | 26 | 1023 | 174 | 57
00785-SWIR-mock-up | Pencil sample of a model of faber Castell pencil. Applied with maximum graphite deposit in the square areas. | 6H/M pencil. | Linen paper | 2023 | Nat | 0 | 1 | Pencil | Linen |  |  |  | Mock_up_38 | 28 | 1095 | 165 | 57
00786-VNIR-mock-up | Laboratory sample with ink on hemp paper: Control sample F1. | Mixture of ferrogallic (50%) with carbon black (50%): 1 ml of ferrogallic + 1 ml of carbon black. | Hemp paper | 2023 | No | 0 | 1 | Metallo-gallate ink mixture with carbon | Hemp paper |  |  |  | Mock_up_34_reg | 73 | 87 | 114 | 388
00787-VNIR-mock-up | Laboratory sample with ink on hemp paper: Control sample F2. | Mixture of ferrogallic (50%) with carbon black (50%): 1 ml of ferrogallic + 1 ml of carbon black. | Hemp paper | 2023 | No | 0 | 1 | Metallo-gallate ink mixture with carbon | Hemp paper |  |  |  | Mock_up_34_reg | 234 | 61 | 122 | 396
00788-VNIR-mock-up | Laboratory sample with ink on hemp paper: Control sample F3. | Mixture of ferrogallic (50%) with carbon black (50%): 1 ml of ferrogallic + 1 ml of carbon black. | Hemp paper | 2023 | No | 0 | 1 | Metallo-gallate ink mixture with carbon | Hemp paper |  |  |  | Mock_up_34_reg | 391 | 64 | 124 | 394
00789-VNIR-mock-up | Laboratory sample with ink on hemp paper: Control sample F4. | Mixture of ferrogallic (50%) with carbon black (50%): 1 ml of ferrogallic + 1 ml of carbon black. | Hemp paper | 2023 | No | 0 | 1 | Metallo-gallate ink mixture with carbon | Hemp paper |  |  |  | Mock_up_34_reg | 549 | 59 | 116 | 406
00790-VNIR-mock-up | Laboratory sample with ink on hemp paper: Aged 72 h in ageing chamber. | Mixture of ferrogallic (50%) with carbon black (50%): 1 ml of ferrogallic + 1 ml of carbon black. | Hemp paper | 2023 | Art. 72h in ageing chamber | 0 | 1 | Metallo-gallate ink mixture with carbon | Hemp paper |  |  |  | Mock_up_34_reg | 113 | 676 | 52 | 380
00791-VNIR-mock-up | Laboratory sample with ink on hemp paper: Aged 144 h in ageing chamber. | Mixture of ferrogallic (50%) with carbon black (50%): 1 ml of ferrogallic + 1 ml of carbon black. | Hemp paper | 2023 | Art. 144h in ageing chamber | 0 | 1 | Metallo-gallate ink mixture with carbon | Hemp paper |  |  |  | Mock_up_34_reg | 364 | 676 | 62 | 386
00792-VNIR-mock-up | Laboratory sample with ink on hemp paper: Aged 288 h in ageing chamber. | Mixture of ferrogallic (50%) with carbon black (50%): 1 ml of ferrogallic + 1 ml of carbon black. | Hemp paper | 2023 | Art. 288h in ageing chamber | 0 | 1 | Metallo-gallate ink mixture with carbon | Hemp paper |  |  |  | Mock_up_34_reg | 703 | 683 | 64 | 384
00793-VNIR-mock-up | Laboratory sample with ink on hemp paper: Aged 72 h in hydrochloric acid vapours. | Mixture of ferrogallic (50%) with carbon black (50%): 1 ml of ferrogallic + 1 ml of carbon black. | Hemp paper | 2023 | Art. 72h in hydrochloric acid vapours | 0 | 1 | Metallo-gallate ink mixture with carbon | Hemp paper |  |  |  | Mock_up_34_reg | 97 | 1252 | 52 | 404
00794-VNIR-mock-up | Laboratory sample with ink on hemp paper: Aged 144 h in hydrochloric acid vapours. | Mixture of ferrogallic (50%) with carbon black (50%): 1 ml of ferrogallic + 1 ml of carbon black. | Hemp paper | 2023 | Art. 144h in hydrochloric acid vapours | 0 | 1 | Metallo-gallate ink mixture with carbon | Hemp paper |  |  |  | Mock_up_34_reg | 339 | 1244 | 72 | 416
00795-VNIR-mock-up | Laboratory sample with ink on hemp paper: Aged 288 h in hydrochloric acid vapours. | Mixture of ferrogallic (50%) with carbon black (50%): 1 ml of ferrogallic + 1 ml of carbon black. | Hemp paper | 2023 | Art. 288h in hydrochloric acid vapours | 0 | 1 | Metallo-gallate ink mixture with carbon | Hemp paper |  |  |  | Mock_up_34_reg | 697 | 1217 | 68 | 402
00796-VNIR-mock-up | Artificially aged sample with ink on hemp paper. | Iron gall ink. | Hemp paper | 2023 | First row: No. Second row: Art. ageing chamber. Third row: Art. hydrochloric acid vapours | 0 | 1 | Metallo-gallate ink pure | Hemp paper |  |  |  | Mock_up_33_reg | 68 | 72 | 128 | 380
00797-VNIR-mock-up | Artificially aged sample with ink on hemp paper. | Iron gall ink. | Hemp paper | 2023 | No | 0 | 1 | Metallo-gallate ink pure | Hemp paper |  |  |  | Mock_up_33_reg | 227 | 73 | 122 | 380
00798-VNIR-mock-up | Artificially aged sample with ink on hemp paper. | Iron gall ink. | Hemp paper | 2023 | No | 0 | 1 | Metallo-gallate ink pure | Hemp paper |  |  |  | Mock_up_33_reg | 397 | 60 | 128 | 386
00799-VNIR-mock-up | Artificially aged sample with ink on hemp paper. | Iron gall ink. | Hemp paper | 2023 | No | 0 | 1 | Metallo-gallate ink pure | Hemp paper |  |  |  | Mock_up_33_reg | 546 | 48 | 126 | 394
00800-VNIR-mock-up | Artificially aged sample with ink on hemp paper. | Iron gall ink. | Hemp paper | 2023 | Art. 72h in ageing chamber | 0 | 1 | Metallo-gallate ink pure | Hemp paper |  |  |  | Mock_up_33_reg | 126 | 631 | 58 | 426
00801-VNIR-mock-up | Artificially aged sample with ink on hemp paper. | Iron gall ink. | Hemp paper | 2023 | Art. 144h in ageing chamber | 0 | 1 | Metallo-gallate ink pure | Hemp paper |  |  |  | Mock_up_33_reg | 362 | 631 | 62 | 374
00802-VNIR-mock-up | Artificially aged sample with ink on hemp paper. | Iron gall ink. | Hemp paper | 2023 | Art. 288h in ageing chamber | 0 | 1 | Metallo-gallate ink pure | Hemp paper |  |  |  | Mock_up_33_reg | 683 | 612 | 52 | 386
00803-VNIR-mock-up | Artificially aged sample with ink on hemp paper. | Iron gall ink. | Hemp paper | 2023 | Art. 72h in hydrochloric acid vapours | 0 | 1 | Metallo-gallate ink pure | Hemp paper |  |  |  | Mock_up_33_reg | 151 | 1206 | 44 | 408
00804-VNIR-mock-up | Artificially aged sample with ink on hemp paper. | Iron gall ink. | Hemp paper | 2023 | First row: No. Second row: Art. ageing chamber. Third row: Art. hydrochloric acid vapours | 0 | 1 | Metallo-gallate ink pure | Hemp paper |  |  |  | Mock_up_33_reg | 405 | 1218 | 54 | 414
00805-VNIR-mock-up | Artificially aged sample with ink on hemp paper. | Iron gall ink. | Hemp paper | 2023 | Art. 288h in hydrochloric acid vapours | 0 | 1 | Metallo-gallate ink pure | Hemp paper |  |  |  | Mock_up_33_reg | 643 | 1186 | 68 | 410
00806-VNIR-mock-up | Mock-up containing ink made from a traditional recipe. Control sample F1. | Iron gall ink: 100 ml of gallic acid, 5.89 g of iron sulfate, 5.89 g of powdered gum arabic. | Hemp paper | 2023 | No | 0 | 1 | Metallo-gallate ink pure | Hemp paper |  |  |  | Mock_up_32_reg | 110 | 94 | 112 | 385
00807-VNIR-mock-up | Mock-up containing ink made from a traditional recipe. Control sample F2. | Iron gall ink: 100 ml of gallic acid, 5.89 g of iron sulfate, 5.89 g of powdered gum arabic. | Hemp paper | 2023 | No | 0 | 1 | Metallo-gallate ink pure | Hemp paper |  |  |  | Mock_up_32_reg | 253 | 72 | 120 | 381
00808-VNIR-mock-up | Mock-up containing ink made from a traditional recipe. Control sample F3. | Iron gall ink: 100 ml of gallic acid, 5.89 g of iron sulfate, 5.89 g of powdered gum arabic. | Hemp paper | 2023 | No | 0 | 1 | Metallo-gallate ink pure | Hemp paper |  |  |  | Mock_up_32_reg | 395 | 80 | 134 | 380
00809-VNIR-mock-up | Mock-up containing ink made from a traditional recipe. Control sample F4. | Iron gall ink: 100 ml of gallic acid, 5.89 g of iron sulfate, 5.89 g of powdered gum arabic. | Hemp paper | 2023 | No | 0 | 1 | Unknown substrate | Metallo-gallate ink pure | Hemp paper |  |  | Mock_up_32_reg | 570 | 70 | 118 | 380
00810-VNIR-mock-up | Mock-up containing ink made from a traditional recipe. Aged 72 h in ageing chamber. | Iron gall ink: 100 ml of gallic acid, 5.89 g of iron sulfate, 5.89 g of powdered gum arabic. | Hemp paper | 2023 | Art | 0 | 1 | Metallo-gallate ink pure | Hemp paper |  |  |  | Mock_up_32_reg | 93 | 636 | 46 | 380
00811-VNIR-mock-up | Mock-up containing ink made from a traditional recipe. Aged 144 h in ageing chamber. | Iron gall ink: 100 ml of gallic acid, 5.89 g of iron sulfate, 5.89 g of powdered gum arabic. | Hemp paper | 2023 | Art | 0 | 1 | Metallo-gallate ink pure | Hemp paper |  |  |  | Mock_up_32_reg | 311 | 612 | 82 | 362
00812-VNIR-mock-up | Mock-up containing ink made from a traditional recipe. Aged 288 h in ageing chamber. | Iron gall ink: 100 ml of gallic acid, 5.89 g of iron sulfate, 5.89 g of powdered gum arabic. | Hemp paper | 2023 | Art | 0 | 1 | Metallo-gallate ink pure | Hemp paper |  |  |  | Mock_up_32_reg | 690 | 621 | 64 | 393
00813-VNIR-mock-up | Mock-up containing ink made from a traditional recipe. Aged 72 h in hydrochloric acid vapours. | Iron gall ink: 100 ml of gallic acid, 5.89 g of iron sulfate, 5.89 g of powdered gum arabic. | Hemp paper | 2023 | Art | 0 | 1 | Metallo-gallate ink pure | Hemp paper |  |  |  | Mock_up_32_reg | 66 | 1235 | 52 | 354
00814-VNIR-mock-up | Mock-up containing ink made from a traditional recipe. Aged 144 h in hydrochloric acid vapours. | Iron gall ink: 100 ml of gallic acid, 5.89 g of iron sulfate, 5.89 g of powdered gum arabic. | Hemp paper | 2023 | Art | 0 | 1 | Metallo-gallate ink pure | Hemp paper |  |  |  | Mock_up_32_reg | 328 | 1191 | 58 | 387
00815-SWIR-mock-up | Laboratory sample with ink on hemp paper: Control sample F1. | Mixture of ferrogallic (50%) with carbon black (50%): 1 ml of ferrogallic + 1 ml of carbon black. | Hemp paper | 2023 | No | 0 | 1 | Metallo-gallate ink mixture with carbon | Hemp paper |  |  |  | Mock_up_34 | 52 | 42 | 79 | 277
00816-SWIR-mock-up | Laboratory sample with ink on hemp paper: Control sample F2. | Mixture of ferrogallic (50%) with carbon black (50%): 1 ml of ferrogallic + 1 ml of carbon black. | Hemp paper | 2023 | No | 0 | 1 | Metallo-gallate ink mixture with carbon | Hemp paper |  |  |  | Mock_up_34 | 149 | 33 | 90 | 265
00817-SWIR-mock-up | Laboratory sample with ink on hemp paper: Control sample F3. | Mixture of ferrogallic (50%) with carbon black (50%): 1 ml of ferrogallic + 1 ml of carbon black. | Hemp paper | 2023 | No | 0 | 1 | Metallo-gallate ink mixture with carbon | Hemp paper |  |  |  | Mock_up_34 | 266 | 28 | 90 | 280
00818-SWIR-mock-up | Laboratory sample with ink on hemp paper: Control sample F4. | Mixture of ferrogallic (50%) with carbon black (50%): 1 ml of ferrogallic + 1 ml of carbon black. | Hemp paper | 2023 | No | 0 | 1 | Metallo-gallate ink mixture with carbon | Hemp paper |  |  |  | Mock_up_34 | 380 | 27 | 81 | 289
00819-SWIR-mock-up | Laboratory sample with ink on hemp paper: Aged 72 h in ageing chamber. | Mixture of ferrogallic (50%) with carbon black (50%): 1 ml of ferrogallic + 1 ml of carbon black. | Hemp paper | 2023 | Art. 72h in ageing chamber | 0 | 1 | Metallo-gallate ink mixture with carbon | Hemp paper |  |  |  | Mock_up_34 | 52 | 395 | 49 | 277
00820-SWIR-mock-up | Laboratory sample with ink on hemp paper: Aged 144 h in ageing chamber. | Mixture of ferrogallic (50%) with carbon black (50%): 1 ml of ferrogallic + 1 ml of carbon black. | Hemp paper | 2023 | Art. 144h in ageing chamber | 0 | 1 | Metallo-gallate ink mixture with carbon | Hemp paper |  |  |  | Mock_up_34 | 242 | 413 | 55 | 274
00821-SWIR-mock-up | Laboratory sample with ink on hemp paper: Aged 288 h in ageing chamber. | Mixture of ferrogallic (50%) with carbon black (50%): 1 ml of ferrogallic + 1 ml of carbon black. | Hemp paper | 2023 | Art. 288h in ageing chamber | 0 | 1 | Metallo-gallate ink mixture with carbon | Hemp paper |  |  |  | Mock_up_34 | 377 | 397 | 79 | 295
00822-SWIR-mock-up | Laboratory sample with ink on hemp paper: Aged 72 h in hydrochloric acid vapours. | Mixture of ferrogallic (50%) with carbon black (50%): 1 ml of ferrogallic + 1 ml of carbon black. | Hemp paper | 2023 | Art. 72h in hydrochloric acid vapours | 0 | 1 | Metallo-gallate ink mixture with carbon | Hemp paper |  |  |  | Mock_up_34 | 73 | 799 | 49 | 286
00823-SWIR-mock-up | Laboratory sample with ink on hemp paper: Aged 144 h in hydrochloric acid vapours. | Mixture of ferrogallic (50%) with carbon black (50%): 1 ml of ferrogallic + 1 ml of carbon black. | Hemp paper | 2023 | Art. 144h in hydrochloric acid vapours | 0 | 1 | Metallo-gallate ink mixture with carbon | Hemp paper |  |  |  | Mock_up_34 | 244 | 823 | 45 | 274
00824-SWIR-mock-up | Laboratory sample with ink on hemp paper: Aged 288 h in hydrochloric acid vapours. | Mixture of ferrogallic (50%) with carbon black (50%): 1 ml of ferrogallic + 1 ml of carbon black. | Hemp paper | 2023 | Art. 288h in hydrochloric acid vapours | 0 | 1 | Metallo-gallate ink mixture with carbon | Hemp paper |  |  |  | Mock_up_34 | 352 | 829 | 40 | 286
00825-SWIR-mock-up | Artificially aged sample with ink on hemp paper. | Iron gall ink. | Hemp paper | 2023 | First row: No. Second row: Art. ageing chamber. Third row: Art. hydrochloric acid vapours | 0 | 1 | Metallo-gallate ink pure | Hemp paper |  |  |  | Mock_up_33 | 75 | 43 | 78 | 255
00826-SWIR-mock-up | Artificially aged sample with ink on hemp paper. | Iron gall ink. | Hemp paper | 2023 | No | 0 | 1 | Metallo-gallate ink pure | Hemp paper |  |  |  | Mock_up_33 | 183 | 37 | 73 | 265
00827-SWIR-mock-up | Artificially aged sample with ink on hemp paper. | Iron gall ink. | Hemp paper | 2023 | No | 0 | 1 | Metallo-gallate ink pure | Hemp paper |  |  |  | Mock_up_33 | 296 | 45 | 81 | 265
00828-SWIR-mock-up | Artificially aged sample with ink on hemp paper. | Iron gall ink. | Hemp paper | 2023 | No | 0 | 1 | Metallo-gallate ink pure | Hemp paper |  |  |  | Mock_up_33 | 395 | 55 | 90 | 255
00829-SWIR-mock-up | Artificially aged sample with ink on hemp paper. | Iron gall ink. | Hemp paper | 2023 | Art. 72h in ageing chamber | 0 | 1 | Metallo-gallate ink pure | Hemp paper |  |  |  | Mock_up_33 | 40 | 424 | 37 | 298
00830-SWIR-mock-up | Artificially aged sample with ink on hemp paper. | Iron gall ink. | Hemp paper | 2023 | Art. 144h in ageing chamber | 0 | 1 | Metallo-gallate ink pure | Hemp paper |  |  |  | Mock_up_33 | 244 | 434 | 42 | 298
00831-SWIR-mock-up | Artificially aged sample with ink on hemp paper. | Iron gall ink. | Hemp paper | 2023 | Art. 288h in ageing chamber | 0 | 1 | Metallo-gallate ink pure | Hemp paper |  |  |  | Mock_up_33 | 455 | 419 | 49 | 265
00832-SWIR-mock-up | Artificially aged sample with ink on hemp paper. | Iron gall ink. | Hemp paper | 2023 | Art. 72h in hydrochloric acid vapours | 0 | 1 | Metallo-gallate ink pure | Hemp paper |  |  |  | Mock_up_33 | 27 | 832 | 36 | 273
00833-SWIR-mock-up | Artificially aged sample with ink on hemp paper. | Iron gall ink. | Hemp paper | 2023 | First row: No. Second row: Art. ageing chamber. Third row: Art. hydrochloric acid vapours | 0 | 0 | [5 empty] | Mock_up_33 | 243 | 814 | 39 | 292
00834-SWIR-mock-up | Artificially aged sample with ink on hemp paper. | Iron gall ink. | Hemp paper | 2023 | Art. 288h in hydrochloric acid vapours | 0 | 1 | Metallo-gallate ink pure | Hemp paper |  |  |  | Mock_up_33 | 445 | 805 | 55 | 297
00835-SWIR-mock-up | Mock-up containing ink made from a traditional recipe. Control sample F1. | Iron gall ink: 100 ml of gallic acid, 5.89 g of iron sulfate, 5.89 g of powdered gum arabic. | Hemp paper | 2023 | No | 0 | 1 | Metallo-gallate ink pure | Hemp paper |  |  |  | Mock_up_32 | 60 | 46 | 91 | 277
00836-SWIR-mock-up | Mock-up containing ink made from a traditional recipe. Control sample F2. | Iron gall ink: 100 ml of gallic acid, 5.89 g of iron sulfate, 5.89 g of powdered gum arabic. | Hemp paper | 2023 | No | 0 | 1 | Metallo-gallate ink pure | Hemp paper |  |  |  | Mock_up_32 | 172 | 49 | 87 | 244
00837-SWIR-mock-up | Mock-up containing ink made from a traditional recipe. Control sample F3. | Iron gall ink: 100 ml of gallic acid, 5.89 g of iron sulfate, 5.89 g of powdered gum arabic. | Hemp paper | 2023 | No | 0 | 1 | Metallo-gallate ink pure | Hemp paper |  |  |  | Mock_up_32 | 287 | 43 | 75 | 276
00838-SWIR-mock-up | Mock-up containing ink made from a traditional recipe. Control sample F4. | Iron gall ink: 100 ml of gallic acid, 5.89 g of iron sulfate, 5.89 g of powdered gum arabic. | Hemp paper | 2023 | No | 0 | 1 | Unknown substrate | Metallo-gallate ink pure | Hemp paper |  |  | Mock_up_32 | 389 | 41 | 90 | 264
00839-SWIR-mock-up | Mock-up containing ink made from a traditional recipe. Aged 72 h in ageing chamber. | Iron gall ink: 100 ml of gallic acid, 5.89 g of iron sulfate, 5.89 g of powdered gum arabic. | Hemp paper | 2023 | Art | 0 | 1 | Metallo-gallate ink pure | Hemp paper |  |  |  | Mock_up_32 | 55 | 420 | 28 | 261
00840-SWIR-mock-up | Mock-up containing ink made from a traditional recipe. Aged 144 h in ageing chamber. | Iron gall ink: 100 ml of gallic acid, 5.89 g of iron sulfate, 5.89 g of powdered gum arabic. | Hemp paper | 2023 | Art | 0 | 1 | Metallo-gallate ink pure | Hemp paper |  |  |  | Mock_up_32 | 211 | 420 | 55 | 268
00841-SWIR-mock-up | Mock-up containing ink made from a traditional recipe. Aged 288 h in ageing chamber. | Iron gall ink: 100 ml of gallic acid, 5.89 g of iron sulfate, 5.89 g of powdered gum arabic. | Hemp paper | 2023 | Art | 0 | 1 | Metallo-gallate ink pure | Hemp paper |  |  |  | Mock_up_32 | 455 | 435 | 43 | 259
00842-SWIR-mock-up | Mock-up containing ink made from a traditional recipe. Aged 72 h in hydrochloric acid vapours. | Iron gall ink: 100 ml of gallic acid, 5.89 g of iron sulfate, 5.89 g of powdered gum arabic. | Hemp paper | 2023 | Art | 0 | 1 | Metallo-gallate ink pure | Hemp paper |  |  |  | Mock_up_32 | 46 | 831 | 31 | 262
00843-SWIR-mock-up | Mock-up containing ink made from a traditional recipe. Aged 144 h in hydrochloric acid vapours. | Iron gall ink: 100 ml of gallic acid, 5.89 g of iron sulfate, 5.89 g of powdered gum arabic. | Hemp paper | 2023 | Art | 0 | 1 | Metallo-gallate ink pure | Hemp paper |  |  |  | Mock_up_32 | 217 | 833 | 46 | 273
00844-VNIR-mock-up | Mock-up containing pigments and dyes from traditional recipes. | Azurite. 1 g of Azurite (extra fine grain) + 0.50 ml of a 20% solution of gum Arabic in water. | Cotton-linen paper | 2024 | No | 0 | 1 | Cotton-linen | Azurite - Gum arabic |  |  |  | Mock_up_Pigments_cottonlinen_01_reg | 49 | 115 | 241 | 98
00845-VNIR-mock-up | Mock-up containing pigments and dyes from traditional recipes. | Enamel. 1 g of enamel + 0.50 ml of 20% gum arabic solution in water. | Cotton-linen paper | 2024 | No | 0 | 1 | Cotton-linen | Enamel - Gum arabic |  |  |  | Mock_up_Pigments_cottonlinen_01_reg | 57 | 529 | 205 | 102
00846-VNIR-mock-up | Mock-up containing pigments and dyes from traditional recipes. | Lapis lazuli. 0.2 g of lapis lazuli + 0.5 ml of 20% gum arabic solution in water. | Cotton-linen paper | 2024 | No | 0 | 1 | Cotton-linen | Lapis lazuli - Gum arabic |  |  |  | Mock_up_Pigments_cottonlinen_01_reg | 65 | 672 | 223 | 98
00847-VNIR-mock-up | Mock-up containing pigments and dyes from traditional recipes. | Lead white. 1.1 g of lead white + 2.75 ml of 20% gum arabic solution in water. | Cotton-linen paper | 2024 | No | 0 | 1 | Cotton-linen | Lead white - Gum arabic |  |  |  | Mock_up_Pigments_cottonlinen_01_reg | 63 | 814 | 231 | 96
00848-VNIR-mock-up | Mock-up containing pigments and dyes from traditional recipes. | Calcite. 0.2 g of calcite + 0.50 ml of 20% gum arabic solution in water. | Cotton-linen paper | 2024 | No | 0 | 1 | Pencil | Cotton-linen | Calcite - Gum arabic |  |  | Mock_up_Pigments_cottonlinen_01_reg | 397 | 240 | 145 | 88
00849-VNIR-mock-up | Mock-up containing pigments and dyes from traditional recipes. | Cinnabar. 1.1 g of cinnabar + 2.75 ml of 20% gum arabic solution in water. | Cotton-linen paper | 2024 | No | 0 | 1 | Cotton-linen | Cinnabar - Gum arabic |  |  |  | Mock_up_Pigments_cottonlinen_01_reg | 405 | 374 | 139 | 98
00850-VNIR-mock-up | Mock-up containing pigments and dyes from traditional recipes. | Hematite. 0.1 g of hematite + 0.5 ml of 20% gum arabic solution in water. | Cotton-linen paper | 2024 | No | 0 | 1 | Cotton-linen | Hematite - Gum arabic |  |  |  | Mock_up_Pigments_cottonlinen_01_reg | 411 | 794 | 139 | 94
00851-VNIR-mock-up | Mock-up containing pigments and dyes from traditional recipes. | Minium. 0.6 g of minium + 3 ml of 20% gum arabic solution in water. | Cotton-linen paper | 2024 | No | 0 | 1 | Cotton-linen | Minium - Gum arabic |  |  |  | Mock_up_Pigments_cottonlinen_01_reg | 417 | 935 | 133 | 78
00852-VNIR-mock-up | Mock-up containing pigments and dyes from traditional recipes. | Orpiment. 0.5 g of orpiment + 1.50 ml of 20% gum arabic solution in water. | Cotton-linen paper | 2024 | No | 0 | 1 | Pencil | Cotton-linen | Orpiment - Gum arabic |  |  | Mock_up_Pigments_cottonlinen_02_reg | 53 | 108 | 220 | 95
00853-VNIR-mock-up | Mock-up containing pigments and dyes from traditional recipes. | Lead-tin yellow. 0.5 g of lead-tin yellow + 1 ml of 20% gum arabic solution in water. | Cotton-linen paper | 2024 | No | 0 | 1 | Pencil | Cotton-linen | Lead-tin yellow - Gum arabic |  |  | Mock_up_Pigments_cottonlinen_02_reg | 56 | 248 | 263 | 96
00854-VNIR-mock-up | Mock-up containing pigments and dyes from traditional recipes. | Malachite. 1 g of malachite + 0.50 ml of 20% gum arabic solution in water. | Cotton-linen paper | 2024 | No | 0 | 1 | Cotton-linen | Malachite - Gum arabic |  |  |  | Mock_up_Pigments_cottonlinen_02_reg | 60 | 392 | 251 | 87
00855-VNIR-mock-up | Mock-up containing pigments and dyes from traditional recipes. | Verdigris. 1 g of verdigris + 0.50 ml of 20% gum arabic solution in water. | Cotton-linen paper | 2024 | No | 0 | 1 | Cotton-linen | Verdigris - Gum arabic |  |  |  | Mock_up_Pigments_cottonlinen_02_reg | 60 | 529 | 223 | 87
00856-VNIR-mock-up | Mock-up containing pigments and dyes from traditional recipes. | Yellow ochre. 0.2 g of yellow ochre + 1 ml of 20% gum arabic solution in water. | Cotton-linen paper | 2024 | No | 0 | 1 | Cotton-linen | Yellow ochre - Gum arabic |  |  |  | Mock_up_Pigments_cottonlinen_02_reg | 66 | 658 | 230 | 93
00857-VNIR-mock-up | Mock-up containing pigments and dyes from traditional recipes. | Burnt umber. 0.1 g of burnt umber + 0.50 ml of gum arabic 20% solution in water. | Cotton-linen paper | 2024 | No | 0 | 1 | Cotton-linen | Burnt umber - Gum arabic |  |  |  | Mock_up_Pigments_cottonlinen_02_reg | 71 | 805 | 236 | 84
00858-VNIR-mock-up | Mock-up containing pigments and dyes from traditional recipes. | Mixture of azurite and lead white. 0.25 ml of azurite in gum arabic solution (20%) + 0.20 ml of lead white in gum arabic solution (20%). | Cotton-linen paper | 2024 | No | 0 | 1 | Cotton-linen | Azurite - Gum arabic mixture with Lead white - Gum arabic |  |  |  | Mock_up_Pigments_cottonlinen_02_reg | 76 | 949 | 265 | 73
00859-VNIR-mock-up | Mock-up containing pigments and dyes from traditional recipes. | Superposition of azurite (1 g of azurite (extra fine grain) + 0.50 ml of a 20% solution of gum arabic in water) and lead white (1.1 g of lead white + 2.75 ml of 20% gum arabic solution in water). | Cotton-linen paper | 2024 | No | 0 | 1 | Cotton-linen | Azurite - Gum arabic | Lead white - Gum arabic |  |  | Mock_up_Pigments_cottonlinen_02_reg | 394 | 99 | 152 | 83
00860-VNIR-mock-up | Mock-up containing pigments and dyes from traditional recipes. | Mixture of lead-tin yellow and lead white. 0.25 ml of lead-tin yellow in gum arabic solution (20%) + 0.25 ml of lead white in gum arabic solution (20%). | Cotton-linen paper | 2024 | No | 0 | 1 | Pencil | Cotton-linen | Lead-tin yellow - Gum arabic mixture with Lead white - Gum arabic |  |  | Mock_up_Pigments_cottonlinen_02_reg | 395 | 231 | 150 | 95
00861-VNIR-mock-up | Mock-up containing pigments and dyes from traditional recipes. | Superposition of lead-tin yellow (0.5 g of lead-tin yellow + 1 ml of 20% gum arabic solution in water) and lead white (1.1 g of lead white + 2.75 ml of 20% gum arabic solution in water). | Cotton-linen paper | 2024 | No | 0 | 1 | Cotton-linen | Lead white - Gum arabic | Lead-tin yellow - Gum arabic |  |  | Mock_up_Pigments_cottonlinen_02_reg | 402 | 373 | 144 | 90
00862-VNIR-mock-up | Mock-up containing pigments and dyes from traditional recipes. | Mixture of malachite and lead white. 0.25 ml of malachite in gum arabic solution (20%) + 0.25 ml of lead white in gum arabic solution (20%). | Cotton-linen paper | 2024 | No | 0 | 1 | Cotton-linen | Malachite - Gum arabic mixture with Lead white - Gum arabic |  |  |  | Mock_up_Pigments_cottonlinen_02_reg | 406 | 514 | 138 | 83
00863-VNIR-mock-up | Mock-up containing pigments and dyes from traditional recipes. | Superposition of malachite (1 g of malachite + 0.50 ml of 20% gum arabic solution in water) and lead white (1.1 g of lead white + 2.75 ml of 20% gum arabic solution in water). | Cotton-linen paper | 2024 | No | 0 | 1 | Cotton-linen | Lead white - Gum arabic | Malachite - Gum arabic |  |  | Mock_up_Pigments_cottonlinen_02_reg | 411 | 655 | 135 | 86
00864-VNIR-mock-up | Mock-up containing pigments and dyes from traditional recipes. | Mixture of verdigris and lead white. 0.25 ml of verdigris in gum arabic solution (20%) + 0.25 ml of lead white in gum arabic solution (20%). | Cotton-linen paper | 2024 | No | 0 | 1 | Cotton-linen | Verdigris - Gum arabic mixture with Lead white - Gum arabic |  |  |  | Mock_up_Pigments_cottonlinen_02_reg | 412 | 792 | 133 | 84
00865-VNIR-mock-up | Mock-up containing pigments and dyes from traditional recipes. | Superposition of verdigris (1 g of verdigris + 0.50 ml of 20% gum arabic solution in water) and lead white (1.1 g of lead white + 2.75 ml of 20% gum arabic solution in water). | Cotton-linen paper | 2024 | No | 0 | 1 | Cotton-linen | Lead white - Gum arabic | Verdigris - Gum arabic |  |  | Mock_up_Pigments_cottonlinen_02_reg | 418 | 933 | 129 | 83
00866-VNIR-mock-up | Mock-up containing pigments and dyes from traditional recipes. | Mixture of cinnabar and lead white. 0.25 ml of cinnabar in gum arabic solution (20%) + 0.25 ml of lead white in gum arabic solution (20%). | Cotton-linen paper | 2024 | No | 0 | 1 | Cotton-linen | Cinnabar - Gum arabic mixture with Lead white - Gum arabic |  |  |  | Mock_up_Pigments_cottonlinen_03_reg | 47 | 115 | 223 | 86
00867-VNIR-mock-up | Mock-up containing pigments and dyes from traditional recipes. | Superposition of cinnabar (1.1 g of cinnabar + 2.75 ml of 20% gum arabic solution in water) and lead white (1.1 g of lead white + 2.75 ml of 20% gum arabic solution in water). | Cotton-linen paper | 2024 | No | 0 | 1 | Cotton-linen | Lead white - Gum arabic | Cinnabar - Gum arabic |  |  | Mock_up_Pigments_cottonlinen_03_reg | 49 | 248 | 233 | 91
00868-VNIR-mock-up | Mock-up containing pigments and dyes from traditional recipes. | Mixture of grape black and lead white. 0.25 ml of grape black in gum arabic solution (20%) + 0.25 ml of lead white in gum arabic solution (20%). | Cotton-linen paper | 2024 | No | 0 | 1 | Cotton-linen | Grape black - Gum arabic mixture with Lead white - Gum arabic |  |  |  | Mock_up_Pigments_cottonlinen_03_reg | 51 | 387 | 237 | 91
00869-VNIR-mock-up | Mock-up containing pigments and dyes from traditional recipes. | Superposition of grape black (1.1 g of grape black + 2.75 ml of 20% gum arabic solution in water) and lead white (1.1 g of lead white + 2.75 ml of 20% gum arabic solution in water). | Cotton-linen paper | 2024 | No | 0 | 1 | Cotton-linen | Lead white - Gum arabic | Grape black - Gum arabic |  |  | Mock_up_Pigments_cottonlinen_03_reg | 57 | 529 | 213 | 89
00870-VNIR-mock-up | Mock-up containing pigments and dyes from traditional recipes. | Mixture of minium and lead-tin yellow. 0.25 ml of minium in gum arabic solution (20%) + 0.25 ml of lead-tin yellow in gum arabic solution (20%). | Cotton-linen paper | 2024 | No | 0 | 1 | Cotton-linen | Minium - Gum arabic mixture with Lead-tin yellow - Gum arabic |  |  |  | Mock_up_Pigments_cottonlinen_03_reg | 61 | 666 | 268 | 89
00871-VNIR-mock-up | Mock-up containing pigments and dyes from traditional recipes. | Mixture of cinnabar, lead-tin yellow and lead white. 0.25 ml of cinnabar in gum arabic solution (20%) + 0.25 ml of lead-tin yellow in gum arabic solution (20%) + 0.25 ml of lead white in gum arabic solution (20%). | Cotton-linen paper | 2024 | No | 0 | 1 | Cotton-linen | Cinnabar - Gum arabic mixture with Lead-tin yellow - Gum arabic and Lead white - Gum arabic |  |  |  | Mock_up_Pigments_cottonlinen_03_reg | 69 | 817 | 259 | 74
00872-VNIR-mock-up | Mock-up containing pigments and dyes from traditional recipes. | Azurite. 1 g of azurite (medium size grain) + 0.50 ml of a 20% solution of gum arabic in water. | Cotton-linen paper | 2024 | No | 0 | 1 | Cotton-linen | Azurite - Gum arabic |  |  |  | Mock_up_Pigments_cottonlinen_03_reg | 385 | 109 | 153 | 82
00873-VNIR-mock-up | Mock-up containing pigments and dyes from traditional recipes. | Azurite. 1 g of azurite (coarse grain) + 0.50 ml of a 20% solution of gum arabic in water. | Cotton-linen paper | 2024 | No | 0 | 1 | Cotton-linen | Azurite - Gum arabic |  |  |  | Mock_up_Pigments_cottonlinen_03_reg | 389 | 246 | 153 | 86
00874-VNIR-mock-up | Mock-up containing pigments and dyes from traditional recipes. | Azurite. 1 g of azurite (extra coarse grain) + 0.50 ml of a 20% solution of gum arabic in water. | Cotton-linen paper | 2024 | No | 0 | 1 | Cotton-linen | Azurite - Gum arabic |  |  |  | Mock_up_Pigments_cottonlinen_03_reg | 397 | 387 | 143 | 80
00875-VNIR-mock-up | Mock-up containing pigments and dyes from traditional recipes. | Azurite. 1 g of azurite (extra fine grain) + 0.50 ml of egg white (1:1). | Cotton-linen paper | 2024 | No | 0 | 1 | Cotton-linen | Azurite - Egg white |  |  |  | Mock_up_Pigments_cottonlinen_03_reg | 405 | 662 | 139 | 84
00876-VNIR-mock-up | Mock-up containing pigments and dyes from traditional recipes. | Enamel. 1 g of enamel + 0.50 ml of egg white (1:1). | Cotton-linen paper | 2024 | No | 0 | 1 | Cotton-linen | Enamel - Egg white |  |  |  | Mock_up_Pigments_cottonlinen_03_reg | 409 | 803 | 135 | 82
00877-VNIR-mock-up | Mock-up containing pigments and dyes from traditional recipes. | Lapis lazuli. 0.5 g of lapis lazuli + 0.25 ml of egg white (1:1). | Cotton-linen paper | 2024 | No | 0 | 1 | Cotton-linen | Lapis lazuli - Egg white |  |  |  | Mock_up_Pigments_cottonlinen_03_reg | 413 | 942 | 133 | 68
00878-VNIR-mock-up | Mock-up containing pigments and dyes from traditional recipes. | Lead white. 1 g of lead white + 2.50 ml of egg white (1:1). | Cotton-linen paper | 2024 | No | 0 | 1 | Cotton-linen | Lead white - Egg white |  |  |  | Mock_up_Pigments_cottonlinen_04_reg | 60 | 130 | 238 | 81
00879-VNIR-mock-up | Mock-up containing pigments and dyes from traditional recipes. | Calcite. 1 g of calcite + 0.50 ml of egg white (1:1). | Cotton-linen paper | 2024 | No | 0 | 1 | Cotton-linen | Calcite - Egg white |  |  |  | Mock_up_Pigments_cottonlinen_04_reg | 61 | 267 | 294 | 86
00880-VNIR-mock-up | Mock-up containing pigments and dyes from traditional recipes. | Cinnabar. 0.5 g of cinnabar + 0.25 ml of egg white (1:1). | Cotton-linen paper | 2024 | No | 0 | 1 | Cotton-linen | Cinnabar - Egg white |  |  |  | Mock_up_Pigments_cottonlinen_04_reg | 63 | 406 | 274 | 83
00881-VNIR-mock-up | Mock-up containing pigments and dyes from traditional recipes. | Hematite. 0.5 g of hematite + 0.25 ml of egg white (1:1). | Cotton-linen paper | 2024 | No | 0 | 1 | Cotton-linen | Hematite - Egg white |  |  |  | Mock_up_Pigments_cottonlinen_04_reg | 66 | 544 | 282 | 81
00882-VNIR-mock-up | Mock-up containing pigments and dyes from traditional recipes. | Minium. 1 g of minium + 0.50 ml of egg white (1:1). | Cotton-linen paper | 2024 | No | 0 | 1 | Cotton-linen | Minium - Egg white |  |  |  | Mock_up_Pigments_cottonlinen_04_reg | 69 | 685 | 242 | 81
00883-VNIR-mock-up | Mock-up containing pigments and dyes from traditional recipes. | Orpiment. 1 g of orpiment + 0.50 ml of egg white (1:1). | Cotton-linen paper | 2024 | No | 0 | 1 | Cotton-linen | Orpiment - Egg white |  |  |  | Mock_up_Pigments_cottonlinen_04_reg | 71 | 820 | 278 | 86
00884-VNIR-mock-up | Mock-up containing pigments and dyes from traditional recipes. | Lead-tin yellow. 1 g of lead-tin yellow + 0.50 ml of egg white (1:1). | Cotton-linen paper | 2024 | No | 0 | 1 | Cotton-linen | Lead-tin yellow - Egg white |  |  |  | Mock_up_Pigments_cottonlinen_04_reg | 71 | 960 | 290 | 52
00885-VNIR-mock-up | Mock-up containing pigments and dyes from traditional recipes. | Malachite. 1 g of malachite + 0.50 of egg white (1:1). | Cotton-linen paper | 2024 | No | 0 | 1 | Cotton-linen | Malachite - Egg white |  |  |  | Mock_up_Pigments_cottonlinen_04_reg | 400 | 127 | 149 | 80
00886-VNIR-mock-up | Mock-up containing pigments and dyes from traditional recipes. | Verdigris. 1 g of verdigris + 0.50 ml of egg white (1:1). | Cotton-linen paper | 2024 | No | 0 | 1 | Cotton-linen | Verdigris - Egg white |  |  |  | Mock_up_Pigments_cottonlinen_04_reg | 403 | 262 | 144 | 86
00887-VNIR-mock-up | Mock-up containing pigments and dyes from traditional recipes. | Yellow ochre. 0.5 g of yellow ochre + 0.25 ml of egg white (1:1). | Cotton-linen paper | 2024 | No | 0 | 1 | Cotton-linen | Yellow ochre - Egg white |  |  |  | Mock_up_Pigments_cottonlinen_04_reg | 408 | 408 | 140 | 77
00888-VNIR-mock-up | Mock-up containing pigments and dyes from traditional recipes. | Burnt umber. 0.5 g of burnt umber + 0.25 ml of egg white (1:1). | Cotton-linen paper | 2024 | No | 0 | 1 | Cotton-linen | Burnt umber - Egg white |  |  |  | Mock_up_Pigments_cottonlinen_04_reg | 411 | 546 | 120 | 77
00889-VNIR-mock-up | Mock-up containing pigments and dyes from traditional recipes. | Mixture of azurite and lead white. 0.25 ml of azurite with egg white (1:1) + 0.25 ml of lead white with egg white (1:1). | Cotton-linen paper | 2024 | No | 0 | 1 | Cotton-linen | Azurite - Egg white mixture with Lead white - Egg white |  |  |  | Mock_up_Pigments_cottonlinen_04_reg | 412 | 684 | 130 | 75
00890-VNIR-mock-up | Mock-up containing pigments and dyes from traditional recipes. | Superposition of azurite (1 g of azurite (extra fine grain) + 0.50 ml of egg white (1:1)) and lead white (1 g of lead white + 2.50 ml of egg white (1:1)). | Cotton-linen paper | 2024 | No | 0 | 1 | Cotton-linen | Azurite - Egg white | Azurite - Egg white mixture with Lead white - Egg white |  |  | Mock_up_Pigments_cottonlinen_04_reg | 412 | 820 | 129 | 80
00891-VNIR-mock-up | Mock-up containing pigments and dyes from traditional recipes. | Mixture of lead-tin yellow and lead white. 0.25 ml of lead-tin yellow with egg white (1:1) + 0.25 ml of lead white with egg white (1:1). | Cotton-linen paper | 2024 | No | 0 | 1 | Cotton-linen | Lead-tin yellow - Egg white mixture with Lead white - Egg white |  |  |  | Mock_up_Pigments_cottonlinen_04_reg | 414 | 961 | 126 | 55
00892-VNIR-mock-up | Mock-up containing pigments and dyes from traditional recipes. | Superposition of lead-tin yellow (1 g of lead-tin yellow + 0.50 ml of egg white (1:1)) and lead white (1 g of lead white + 2.50 ml of egg white (1:1)). | Cotton-linen paper | 2024 | No | 0 | 1 | Cotton-linen | Lead White | Lead Tin Yellow |  |  | Mock_up_Pigments_cottonlinen_05_reg | 58 | 118 | 223 | 84
00893-VNIR-mock-up | Mock-up containing pigments and dyes from traditional recipes. | Mixture of malachite and lead white. 0.25 ml of malachite with egg white (1:1) + 0.25 ml of lead white with egg white (1:1). | Cotton-linen paper | 2024 | No | 0 | 1 | Cotton-linen | Malachite - Egg white mixture with Lead white - Egg white |  |  |  | Mock_up_Pigments_cottonlinen_05_reg | 58 | 256 | 270 | 81
00894-VNIR-mock-up | Mock-up containing pigments and dyes from traditional recipes. | Superposition of malachite (1 g of malachite + 0.50 of egg white (1:1)) and lead white (1 g of lead white + 2.50 ml of egg white (1:1)). | Cotton-linen paper | 2024 | No | 0 | 1 | Cotton-linen | Lead white - Egg white | Malachite - Egg white |  |  | Mock_up_Pigments_cottonlinen_05_reg | 61 | 394 | 196 | 81
00895-VNIR-mock-up | Mock-up containing pigments and dyes from traditional recipes. | Mixture of verdigris and lead white. 0.25 ml of verdigris with egg white (1:1) + 0.25 ml of lead white with egg white (1:1). | Cotton-linen paper | 2024 | No | 0 | 1 | Cotton-linen | Verdigris - Egg white mixture with Lead white - Egg white |  |  |  | Mock_up_Pigments_cottonlinen_05_reg | 61 | 533 | 250 | 81
00896-VNIR-mock-up | Mock-up containing pigments and dyes from traditional recipes. | Superposition of verdigris (1 g of verdigris + 0.50 ml of egg white (1:1)) and lead white (1 g of lead white + 2.50 ml of egg white (1:1)). | Cotton-linen paper | 2024 | No | 0 | 1 | Cotton-linen | Lead white - Egg white | Verdigris - Egg white |  |  | Mock_up_Pigments_cottonlinen_05_reg | 61 | 671 | 243 | 81
00897-VNIR-mock-up | Mock-up containing pigments and dyes from traditional recipes. | Mixture of cinnabar and lead white. 0.25 ml of cinnabar with egg white (1:1) + 0.25 ml of lead white with egg white (1:1). | Cotton-linen paper | 2024 | No | 0 | 1 | Cotton-linen | Cinnabar - Egg white mixture with Lead white - Egg white |  |  |  | Mock_up_Pigments_cottonlinen_05_reg | 63 | 811 | 238 | 78
00898-VNIR-mock-up | Mock-up containing pigments and dyes from traditional recipes. | Superposition of cinnabar (0.5 g of cinnabar + 0.25 ml of egg white (1:1)) and lead white (1 g of lead white + 2.50 ml of egg white (1:1)). | Cotton-linen paper | 2024 | No | 0 | 1 | Cotton-linen | Lead white - Egg white | Cinnabar - Egg white mixture with Lead white - Egg white |  |  | Mock_up_Pigments_cottonlinen_05_reg | 61 | 947 | 189 | 76
00899-VNIR-mock-up | Mock-up containing pigments and dyes from traditional recipes. | Mixture of grape black and lead white. 0.25 ml of grape black with egg white (1:1) + 0.25 ml of lead white with egg white (1:1). | Cotton-linen paper | 2024 | No | 0 | 1 | Cotton-linen | Grape black - Egg white mixture with Lead white - Egg white |  |  |  | Mock_up_Pigments_cottonlinen_05_reg | 398 | 126 | 150 | 79
00900-VNIR-mock-up | Mock-up containing pigments and dyes from traditional recipes. | Superposition of grape black (1 g of grape black + 1,5 ml of egg white (1:1)) and lead white (1 g of lead white + 2.50 ml of egg white (1:1)). | Cotton-linen paper | 2024 | No | 0 | 1 | Cotton-linen | Lead white - Egg white | Grape black - Egg white mixture with Lead white - Egg white | Grape black - Egg white mixture with Lead white - Egg white |  | Mock_up_Pigments_cottonlinen_05_reg | 401 | 267 | 142 | 81
00901-VNIR-mock-up | Mock-up containing pigments and dyes from traditional recipes. | Mixture of minium and lead-tin yellow. 0.25 ml of minium with egg white (1:1) + 0.25 ml of lead-tin yellow with egg white (1:1). | Cotton-linen paper | 2024 | No | 0 | 1 | Cotton-linen | Minium - Egg white mixture with Lead-tin yellow - Egg white |  |  |  | Mock_up_Pigments_cottonlinen_05_reg | 401 | 405 | 138 | 78
00902-VNIR-mock-up | Mock-up containing pigments and dyes from traditional recipes. | Mixture of cinnabar, lead-tin yellow and lead white. 0.25 ml of cinnabar with egg white (1:1) + 0.25 ml of lead-tin yellow with egg white (1:1) + 0.25 ml of lead white with egg white (1:1). | Cotton-linen paper | 2024 | No | 0 | 1 | Cotton-linen | Cinnabar - Egg white mixture with Lead-tin yellow - Egg white and Lead white - Egg white |  |  |  | Mock_up_Pigments_cottonlinen_05_reg | 401 | 542 | 103 | 79
00903-VNIR-mock-up | Mock-up containing pigments and dyes from traditional recipes. | Grape black. 1.1 g of grape black + 2.75 ml of 20% gum arabic solution in water. | Cotton-linen paper | 2024 | No | 0 | 1 | Cotton-linen | Grape black - Gum arabic |  |  |  | Mock_up_Pigments_cottonlinen_03_reg | 68 | 940 | 191 | 75
00904-VNIR-mock-up | Mock-up containing pigments and dyes from traditional recipes. | Azurite. 1 g of azurite (medium size grain) + 0.50 ml of egg white (1:1). | Cotton-linen paper | 2024 | No | 0 | 1 | Cotton-linen | Azurite - Egg white |  |  |  | Mock_up_Pigments_cottonlinen_05_reg | 406 | 683 | 127 | 81
00905-VNIR-mock-up | Mock-up containing pigments and dyes from traditional recipes. | Azurite. 1 g of azurite (coarse grain) + 0.50 ml of egg white (1:1). | Cotton-linen paper | 2024 | No | 0 | 1 | Cotton-linen | Azurite - Egg white |  |  |  | Mock_up_Pigments_cottonlinen_05_reg | 404 | 820 | 127 | 78
00906-VNIR-mock-up | Mock-up containing pigments and dyes from traditional recipes. | Azurite. 1 g of azurite (extra coarse grain) + 0.50 ml of egg white (1:1). | Cotton-linen paper | 2024 | No | 0 | 1 | Cotton-linen | Azurite - Egg white |  |  |  | Mock_up_Pigments_cottonlinen_05_reg | 406 | 959 | 123 | 70
00907-VNIR-mock-up | Mock-up containing pigments and dyes from traditional recipes. | Gum arabic. 10 g of gum arabic powder + 50 ml of water. | Cotton-linen paper | 2024 | No | 0 | 1 | Pencil | Cotton-linen | Gum arabic |  |  | Mock_up_Pigments_cottonlinen_06_reg | 49 | 106 | 290 | 84
00908-VNIR-mock-up | Mock-up containing pigments and dyes from traditional recipes. | Egg white. 25 ml of egg white + 25 ml of water. | Cotton-linen paper | 2024 | No | 0 | 1 | Pencil | Cotton-linen | Egg white | Egg white |  | Mock_up_Pigments_cottonlinen_06_reg | 52 | 241 | 258 | 92
00909-VNIR-mock-up | Mock-up containing pigments and dyes from traditional recipes. | Carmine. 1 g of carmine + 0.50 ml of 20% gum arabic solution in water. | Cotton-linen paper | 2024 | No | 0 | 1 | Cotton-linen | Carmine - Gum arabic |  |  |  | Mock_up_Pigments_cottonlinen_06_reg | 55 | 379 | 279 | 99
00910-VNIR-mock-up | Mock-up containing pigments and dyes from traditional recipes. | Gamboge. 1 g of gamboge + 0.50 ml of 20% gum arabic solution in water | Cotton-linen paper | 2024 | No | 0 | 1 | Cotton-linen | Gamboge - Gum arabic |  |  |  | Mock_up_Pigments_cottonlinen_06_reg | 58 | 517 | 216 | 96
00911-VNIR-mock-up | Mock-up containing pigments and dyes from traditional recipes. | Indigo. 1 g of indigo + 1.50 ml of 20% gum arabic solution in water. | Cotton-linen paper | 2024 | No | 0 | 1 | Cotton-linen | Indigo - Gum arabic |  |  |  | Mock_up_Pigments_cottonlinen_06_reg | 58 | 655 | 169 | 96
00912-VNIR-mock-up | Mock-up containing pigments and dyes from traditional recipes. | Imperial yellow ink. 18.7 g of ground berries + 2.4 g of gum arabic + 1.87 g of alum in 100 g of Milli-Q water. | Cotton-linen paper | 2024 | No | 0 | 1 | Cotton-linen | Imperial yellow ink - Gum arabic |  |  |  | Mock_up_Pigments_cottonlinen_06_reg | 61 | 786 | 270 | 105
00913-VNIR-mock-up | Mock-up containing pigments and dyes from traditional recipes. | Mixture of saffron and gamboge. 0.25 ml of saffron with gum arabic (1 ml of saffron + 0.5 ml of 20% gum arabic solution in water) + 0.25 ml of gamboge in gum arabic solution (20%). | Cotton-linen paper | 2024 | No | 0 | 1 | Cotton-linen | Saffron - Gum arabic mixture with Gamboge - Gum arabic |  |  |  | Mock_up_Pigments_cottonlinen_06_reg | 69 | 927 | 261 | 81
00914-VNIR-mock-up | Mock-up containing pigments and dyes from traditional recipes. | Mixture of carmine and gamboge. 0.25 ml of carmine in gum arabic solution (20%) + 0.25 ml of gamboge in gum arabic solution (20%). | Cotton-linen paper | 2024 | No | 0 | 1 | Cotton-linen | Carmine - Gum arabic mixture with Gamboge - Gum arabic |  |  |  | Mock_up_Pigments_cottonlinen_06_reg | 390 | 99 | 151 | 87
00915-VNIR-mock-up | Mock-up containing pigments and dyes from traditional recipes. | Mixture of gamboge and azurite. 0.25 ml of gamboge in gum arabic solution (20%) + 0.25 ml of azurite in gum arabic solution (20%). | Cotton-linen paper | 2024 | No | 0 | 1 | Cotton-linen | Gamboge - Gum arabic mixture with Azurite - Gum arabic |  |  |  | Mock_up_Pigments_cottonlinen_06_reg | 393 | 235 | 148 | 93
00916-VNIR-mock-up | Mock-up containing pigments and dyes from traditional recipes. | Mixture of carmine and lead white. 0.25 ml of carmine in gum arabic solution (20%) + 0.25 ml of lead white in gum arabic solution (20%). | Cotton-linen paper | 2024 | No | 0 | 1 | Cotton-linen | Carmine - Gum arabic mixture with Lead white - Gum arabic |  |  |  | Mock_up_Pigments_cottonlinen_06_reg | 396 | 378 | 124 | 86
00917-VNIR-mock-up | Mock-up containing pigments and dyes from traditional recipes. | Mixture of indigo and orpiment. 0.25 ml of indigo in gum arabic solution (20%) + 0.25 ml of orpiment in gum arabic solution (20%). | Cotton-linen paper | 2024 | No | 0 | 1 | Cotton-linen | Indigo - Gum arabic mixture with Orpiment - Gum arabic |  |  |  | Mock_up_Pigments_cottonlinen_06_reg | 400 | 519 | 145 | 84
00918-VNIR-mock-up | Mock-up containing pigments and dyes from traditional recipes. | Mixture of gamboge and malachite. 0.25 ml of gamboge in gum arabic solution (20%) + 0.25 ml of malachite in gum arabic solution (20%). | Cotton-linen paper | 2024 | No | 0 | 1 | Cotton-linen | Gamboge - Gum arabic mixture with Malachite - Gum arabic |  |  |  | Mock_up_Pigments_cottonlinen_06_reg | 403 | 654 | 144 | 56
00919-VNIR-mock-up | Mock-up containing pigments and dyes from traditional recipes. | Mixture of gamboge and verdigris. 0.25 ml of gamboge in gum arabic solution (20%) + 0.25 ml of verdigris in gum arabic solution (20%). | Cotton-linen paper | 2024 | No | 0 | 1 | Cotton-linen | Gamboge - Gum arabic mixture with Verdigris - Gum arabic |  |  |  | Mock_up_Pigments_cottonlinen_06_reg | 408 | 795 | 139 | 86
00920-VNIR-mock-up | Mock-up containing pigments and dyes from traditional recipes. | Saffron. 1 ml of solution (7.5 stigmas of saffron flower in 25 ml of water) + 0.5 ml 20% gum arabic solution in water. | Cotton-linen paper | 2024 | No | 0 | 1 | Cotton-linen | Saffron - Gum arabic |  |  |  | Mock_up_Pigments_cottonlinen_06_reg | 408 | 928 | 139 | 75
00921-VNIR-mock-up | Mock-up containing pigments and dyes from traditional recipes. | Saffron. 7.5 stigmas of saffron flower in 25 ml of water. | Cotton-linen paper | 2024 | No | 0 | 1 | Pencil | Cotton-linen | Saffron - no binder |  |  | Mock_up_Pigments_cottonlinen_07_reg | 49 | 105 | 240 | 78
00922-VNIR-mock-up | Mock-up containing pigments and dyes from traditional recipes. | Saffron with alum. 8 ml of saffron solution + 0.5 g of alum + 0.5 ml of 20% gum arabic solution in water. | Cotton-linen paper | 2024 | No | 0 | 1 | Parchment | Cotton-linen | Saffron with alum - Gum arabic | Saffron with alum - Gum arabic |  | Mock_up_Pigments_cottonlinen_07_reg | 49 | 235 | 255 | 90
00923-VNIR-mock-up | Mock-up containing pigments and dyes from traditional recipes. | Macerated chambronera berries. 0.8 g of chambronera berries + 3 ml of Milli-Q water. | Cotton-linen paper | 2024 | No | 0 | 1 | Cotton-linen | Macerated chambronera berries - no binder |  |  |  | Mock_up_Pigments_cottonlinen_07_reg | 51 | 369 | 268 | 89
00924-VNIR-mock-up | Mock-up containing pigments and dyes from traditional recipes. | Macerated chambronera berries with gum arabic. 1 ml of macerated chambronera berries + 0.25 ml of 20% gum arabic solution in water. | Cotton-linen paper | 2024 | No | 0 | 1 | Cotton-linen | Macerated chambronera berries - Gum arabic |  |  |  | Mock_up_Pigments_cottonlinen_07_reg | 52 | 502 | 284 | 99
00925-VNIR-mock-up | Mock-up containing pigments and dyes from traditional recipes. | Azurite. 1 g of azurite (extra fine grain) + 0.50 ml of a 20% solution of gum arabic in water. | Parchment | 2024 | No | 0 | 1 | Parchment | Azurite - Gum arabic |  |  |  | Mock_up_Pigments_parchment_01_reg | 67 | 112 | 228 | 80
00926-VNIR-mock-up | Mock-up containing pigments and dyes from traditional recipes. | Enamel. 1 g of enamel + 0.50 ml of 20% gum arabic solution in water. | Parchment | 2024 | No | 0 | 1 | Parchment | Enamel - Gum arabic |  |  |  | Mock_up_Pigments_parchment_01_reg | 68 | 391 | 186 | 79
00927-VNIR-mock-up | Mock-up containing pigments and dyes from traditional recipes. | Lapis lazuli. 0.2 g of lapis lazuli + 0.5 ml of 20% gum arabic solution in water. | Parchment | 2024 | No | 0 | 1 | Parchment | Lapis lazuli - Gum arabic |  |  |  | Mock_up_Pigments_parchment_01_reg | 68 | 667 | 231 | 83
00928-VNIR-mock-up | Mock-up containing pigments and dyes from traditional recipes. | Lead white. 1.1 g of lead white + 2.75 ml of 20% gum arabic solution in water. | Parchment | 2024 | No | 0 | 1 | Parchment | Lead white - Gum arabic |  |  |  | Mock_up_Pigments_parchment_01_reg | 68 | 805 | 233 | 80
00929-VNIR-mock-up | Mock-up containing pigments and dyes from traditional recipes. | Calcite. 0.2 g of calcite + 0.50 ml of 20% gum arabic solution in water. | Parchment | 2024 | No | 0 | 1 | Parchment | Calcite - Gum arabic |  |  |  | Mock_up_Pigments_parchment_01_reg | 391 | 258 | 159 | 84
00930-VNIR-mock-up | Mock-up containing pigments and dyes from traditional recipes. | Cinnabar. 1.1 g of cinnabar + 2.75 ml of 20% gum arabic solution in water. | Parchment | 2024 | No | 0 | 1 | Parchment | Cinnabar - Gum arabic |  |  |  | Mock_up_Pigments_parchment_01_reg | 391 | 394 | 173 | 84
00931-VNIR-mock-up | Mock-up containing pigments and dyes from traditional recipes. | Hematite. 0.1 g of hematite + 0.5 ml of 20% gum arabic solution in water. | Parchment | 2024 | No | 0 | 1 | Parchment | Hematite - Gum arabic |  |  |  | Mock_up_Pigments_parchment_01_reg | 397 | 811 | 168 | 84
00932-VNIR-mock-up | Mock-up containing pigments and dyes from traditional recipes. | Minium. 0.6 g of minium + 3 ml of 20% gum arabic solution in water. | Parchment | 2024 | No | 0 | 1 | Parchment | Minium - Gum arabic |  |  |  | Mock_up_Pigments_parchment_01_reg | 394 | 952 | 149 | 63
00933-VNIR-mock-up | Mock-up containing pigments and dyes from traditional recipes. | Orpiment. 0.5 g of orpiment + 1.50 ml of 20% gum arabic solution in water. | Parchment | 2024 | No | 0 | 1 | Parchment | Orpiment - Gum arabic |  |  |  | Mock_up_Pigments_parchment_02_reg | 56 | 115 | 210 | 87
00934-VNIR-mock-up | Mock-up containing pigments and dyes from traditional recipes. | Lead-tin yellow. 0.5 g of lead-tin yellow + 1 ml of 20% gum arabic solution in water. | Parchment | 2024 | No | 0 | 1 | Parchment | Lead-tin yellow - Gum arabic |  |  |  | Mock_up_Pigments_parchment_02_reg | 58 | 262 | 248 | 81
00935-VNIR-mock-up | Mock-up containing pigments and dyes from traditional recipes. | Malachite. 1 g of malachite + 0.50 ml of 20% gum arabic solution in water. | Parchment | 2024 | No | 0 | 1 | Parchment | Malachite - Gum arabic |  |  |  | Mock_up_Pigments_parchment_02_reg | 59 | 388 | 213 | 90
00936-VNIR-mock-up | Mock-up containing pigments and dyes from traditional recipes. | Verdigris. 1 g of verdigris + 0.50 ml of 20% gum arabic solution in water. | Parchment | 2024 | No | 0 | 1 | Parchment | Verdigris - Gum arabic |  |  |  | Mock_up_Pigments_parchment_02_reg | 58 | 535 | 231 | 84
00937-VNIR-mock-up | Mock-up containing pigments and dyes from traditional recipes. | Yellow ochre. 0.2 g of yellow ochre + 1 ml of 20% gum arabic solution in water. | Parchment | 2024 | No | 0 | 1 | Parchment | Yellow ochre - Gum arabic |  |  |  | Mock_up_Pigments_parchment_02_reg | 62 | 672 | 230 | 86
00938-VNIR-mock-up | Mock-up containing pigments and dyes from traditional recipes. | Burnt umber. 0.1 g of burnt umber + 0.50 ml of gum arabic 20% solution in water. | Parchment | 2024 | No | 0 | 1 | Parchment | Burnt umber - Gum arabic |  |  |  | Mock_up_Pigments_parchment_02_reg | 64 | 811 | 228 | 80
00939-VNIR-mock-up | Mock-up containing pigments and dyes from traditional recipes. | Mixture of azurite and lead white. 0.25 ml of azurite in gum arabic solution (20%) + 0.20 ml of lead white in gum arabic solution (20%). | Parchment | 2024 | No | 0 | 1 | Parchment | Azurite - Gum arabic mixture with Lead white - Gum arabic |  |  |  | Mock_up_Pigments_parchment_02_reg | 64 | 952 | 278 | 69
00940-VNIR-mock-up | Mock-up containing pigments and dyes from traditional recipes. | Superposition of azurite (1 g of azurite (extra fine grain) + 0.50 ml of a 20% solution of gum arabic in water) and lead white (1.1 g of lead white + 2.75 ml of 20% gum arabic solution in water). | Parchment | 2024 | No | 0 | 1 | Parchment | Azurite - Gum arabic | Lead white - Gum arabic |  |  | Mock_up_Pigments_parchment_02_reg | 379 | 123 | 173 | 80
00941-VNIR-mock-up | Mock-up containing pigments and dyes from traditional recipes. | Mixture of lead-tin yellow and lead white. 0.25 ml of lead-tin yellow in gum arabic solution (20%) + 0.25 ml of lead white in gum arabic solution (20%). | Parchment | 2024 | No | 0 | 1 | Parchment | Lead-tin yellow - Gum arabic mixture with Lead white - Gum arabic |  |  |  | Mock_up_Pigments_parchment_02_reg | 381 | 258 | 111 | 84
00942-VNIR-mock-up | Mock-up containing pigments and dyes from traditional recipes. | Superposition of lead-tin yellow (0.5 g of lead-tin yellow + 1 ml of 20% gum arabic solution in water) and lead white (1.1 g of lead white + 2.75 ml of 20% gum arabic solution in water). | Parchment | 2024 | No | 0 | 1 | Parchment | Lead white - Gum arabic | Lead-tin yellow - Gum arabic |  |  | Mock_up_Pigments_parchment_02_reg | 384 | 396 | 167 | 87
00943-VNIR-mock-up | Mock-up containing pigments and dyes from traditional recipes. | Mixture of malachite and lead white. 0.25 ml of malachite in gum arabic solution (20%) + 0.25 ml of lead white in gum arabic solution (20%). | Parchment | 2024 | No | 0 | 1 | Parchment | Malachite - Gum arabic mixture with Lead white - Gum arabic |  |  |  | Mock_up_Pigments_parchment_02_reg | 385 | 535 | 141 | 87
00944-VNIR-mock-up | Mock-up containing pigments and dyes from traditional recipes. | Superposition of malachite (1 g of malachite + 0.50 ml of 20% gum arabic solution in water) and lead white (1.1 g of lead white + 2.75 ml of 20% gum arabic solution in water). | Parchment | 2024 | No | 0 | 1 | Parchment | Lead white - Gum arabic | Malachite - Gum arabic |  |  | Mock_up_Pigments_parchment_02_reg | 385 | 676 | 168 | 78
00945-VNIR-mock-up | Mock-up containing pigments and dyes from traditional recipes. | Mixture of verdigris and lead white. 0.25 ml of verdigris in gum arabic solution (20%) + 0.25 ml of lead white in gum arabic solution (20%). | Parchment | 2024 | No | 0 | 1 | Parchment | Verdigris - Gum arabic mixture with Lead white - Gum arabic |  |  |  | Mock_up_Pigments_parchment_02_reg | 384 | 807 | 170 | 95
00946-VNIR-mock-up | Mock-up containing pigments and dyes from traditional recipes. | Superposition of verdigris (1 g of verdigris + 0.50 ml of 20% gum arabic solution in water) and lead white (1.1 g of lead white + 2.75 ml of 20% gum arabic solution in water). | Parchment | 2024 | No | 0 | 1 | Parchment | Lead white - Gum arabic | Verdigris - Gum arabic |  |  | Mock_up_Pigments_parchment_02_reg | 385 | 951 | 170 | 66
00947-VNIR-mock-up | Mock-up containing pigments and dyes from traditional recipes. | Mixture of cinnabar and lead white. 0.25 ml of cinnabar in gum arabic solution (20%) + 0.25 ml of lead white in gum arabic solution (20%). | Parchment | 2024 | No | 0 | 1 | Parchment | Cinnabar - Gum arabic mixture with Lead white - Gum arabic |  |  |  | Mock_up_Pigments_parchment_03_reg | 73 | 106 | 228 | 99
00948-VNIR-mock-up | Mock-up containing pigments and dyes from traditional recipes. | Superposition of cinnabar (1.1 g of cinnabar + 2.75 ml of 20% gum arabic solution in water) and lead white (1.1 g of lead white + 2.75 ml of 20% gum arabic solution in water). | Parchment | 2024 | No | 0 | 1 | Parchment | Lead white - Gum arabic | Cinnabar - Gum arabic | Cinnabar - Gum arabic |  | Mock_up_Pigments_parchment_03_reg | 72 | 249 | 249 | 96
00949-VNIR-mock-up | Mock-up containing pigments and dyes from traditional recipes. | Mixture of grape black and lead white. 0.25 ml of grape black in gum arabic solution (20%) + 0.25 ml of lead white in gum arabic solution (20%). | Parchment | 2024 | No | 0 | 1 | Parchment | Grape black - Gum arabic mixture with Lead white - Gum arabic |  |  |  | Mock_up_Pigments_parchment_03_reg | 72 | 393 | 235 | 84
00950-VNIR-mock-up | Mock-up containing pigments and dyes from traditional recipes. | Superposition of grape black (1.1 g of grape black + 2.75 ml of 20% gum arabic solution in water) and lead white (1.1 g of lead white + 2.75 ml of 20% gum arabic solution in water). | Parchment | 2024 | No | 0 | 1 | Parchment | Grape black - Gum arabic | Grape black - Gum arabic mixture with Lead white - Gum arabic |  |  | Mock_up_Pigments_parchment_03_reg | 73 | 526 | 208 | 91
00951-VNIR-mock-up | Mock-up containing pigments and dyes from traditional recipes. | Mixture of minium and lead-tin yellow. 0.25 ml of minium in gum arabic solution (20%) + 0.25 ml of lead-tin yellow in gum arabic solution (20%). | Parchment | 2024 | No | 0 | 1 | Parchment | Minium - Gum arabic mixture with Lead-tin yellow - Gum arabic |  |  |  | Mock_up_Pigments_parchment_03_reg | 75 | 662 | 274 | 93
00952-VNIR-mock-up | Mock-up containing pigments and dyes from traditional recipes. | Mixture of cinnabar, lead-tin yellow and lead white. 0.25 ml of cinnabar in gum arabic solution (20%) + 0.25 ml of lead-tin yellow in gum arabic solution (20%) + 0.25 ml of lead white in gum arabic solution (20%). | Parchment | 2024 | No | 0 | 1 | Parchment | Cinnabar - Gum arabic mixture with Lead-tin yellow - Gum arabic and Lead white - Gum arabic |  |  |  | Mock_up_Pigments_parchment_03_reg | 75 | 802 | 298 | 85
00953-VNIR-mock-up | Mock-up containing pigments and dyes from traditional recipes. | Azurite. 1 g of azurite (medium size grain) + 0.50 ml of a 20% solution of gum arabic in water. | Parchment | 2024 | No | 0 | 1 | Parchment | Azurite - Gum arabic |  |  |  | Mock_up_Pigments_parchment_03_reg | 394 | 105 | 172 | 84
00954-VNIR-mock-up | Mock-up containing pigments and dyes from traditional recipes. | Azurite. 1 g of azurite (coarse grain) + 0.50 ml of a 20% solution of gum arabic in water. | Parchment | 2024 | No | 0 | 1 | Parchment | Azurite - Gum arabic |  |  |  | Mock_up_Pigments_parchment_03_reg | 398 | 244 | 169 | 84
00955-VNIR-mock-up | Mock-up containing pigments and dyes from traditional recipes. | Azurite. 1 g of azurite (extra coarse grain) + 0.50 ml of a 20% solution of gum arabic in water. | Parchment | 2024 | No | 0 | 1 | Parchment | Azurite - Gum arabic |  |  |  | Mock_up_Pigments_parchment_03_reg | 397 | 384 | 169 | 85
00956-VNIR-mock-up | Mock-up containing pigments and dyes from traditional recipes. | Azurite. 1 g of azurite (extra fine grain) + 0.50 ml of egg white (1:1). | Parchment | 2024 | No | 0 | 1 | Parchment | Azurite - Egg white |  |  |  | Mock_up_Pigments_parchment_03_reg | 400 | 656 | 166 | 88
00957-VNIR-mock-up | Mock-up containing pigments and dyes from traditional recipes. | Enamel. 1 g of enamel + 0.50 ml of egg white (1:1). | Parchment | 2024 | No | 0 | 1 | Parchment | Enamel - Egg white |  |  |  | Mock_up_Pigments_parchment_03_reg | 398 | 799 | 168 | 81
00958-VNIR-mock-up | Mock-up containing pigments and dyes from traditional recipes. | Lapis lazuli. 0.5 g of lapis lazuli + 0.25 ml of egg white (1:1). | Parchment | 2024 | No | 0 | 1 | Parchment | Lapis lazuli - Egg white |  |  |  | Mock_up_Pigments_parchment_03_reg | 397 | 938 | 169 | 76
00959-VNIR-mock-up | Mock-up containing pigments and dyes from traditional recipes. | Lead white. 1 g of lead white + 2.50 ml of egg white (1:1). | Parchment | 2024 | No | 0 | 1 | Parchment | Lead white - Egg white |  |  |  | Mock_up_Pigments_parchment_04_reg | 55 | 117 | 241 | 87
00960-VNIR-mock-up | Mock-up containing pigments and dyes from traditional recipes. | Calcite. 1 g of calcite + 0.50 ml of egg white (1:1). | Parchment | 2024 | No | 0 | 1 | Parchment | Calcite - Egg white |  |  |  | Mock_up_Pigments_parchment_04_reg | 57 | 253 | 261 | 91
00961-VNIR-mock-up | Mock-up containing pigments and dyes from traditional recipes. | Cinnabar. 0.5 g of cinnabar + 0.25 ml of egg white (1:1). | Parchment | 2024 | No | 0 | 1 | Parchment | Cinnabar - Egg white |  |  |  | Mock_up_Pigments_parchment_04_reg | 57 | 389 | 253 | 85
00962-VNIR-mock-up | Mock-up containing pigments and dyes from traditional recipes. | Hematite. 0.5 g of hematite + 0.25 ml of egg white (1:1). | Parchment | 2024 | No | 0 | 1 | Parchment | Hematite - Egg white |  |  |  | Mock_up_Pigments_parchment_04_reg | 58 | 529 | 271 | 96
00963-VNIR-mock-up | Mock-up containing pigments and dyes from traditional recipes. | Minium. 1 g of minium + 0.50 ml of egg white (1:1). | Parchment | 2024 | No | 0 | 1 | Parchment | Minium - Egg white |  |  |  | Mock_up_Pigments_parchment_04_reg | 60 | 668 | 234 | 90
00964-VNIR-mock-up | Mock-up containing pigments and dyes from traditional recipes. | Orpiment. 1 g of orpiment + 0.50 ml of egg white (1:1). | Parchment | 2024 | No | 0 | 1 | Parchment | Orpiment - Egg white |  |  |  | Mock_up_Pigments_parchment_04_reg | 64 | 805 | 246 | 60
00965-VNIR-mock-up | Mock-up containing pigments and dyes from traditional recipes. | Lead-tin yellow. 1 g of lead-tin yellow + 0.50 ml of egg white (1:1). | Parchment | 2024 | No | 0 | 1 | Parchment | Lead-tin yellow - Egg white |  |  |  | Mock_up_Pigments_parchment_04_reg | 64 | 948 | 258 | 63
00966-VNIR-mock-up | Mock-up containing pigments and dyes from traditional recipes. | Malachite. 1 g of malachite + 0.50 of egg white (1:1). | Parchment | 2024 | No | 0 | 1 | Parchment | Malachite - Egg white |  |  |  | Mock_up_Pigments_parchment_04_reg | 341 | 112 | 204 | 90
00967-VNIR-mock-up | Mock-up containing pigments and dyes from traditional recipes. | Verdigris. 1 g of verdigris + 0.50 ml of egg white (1:1). | Parchment | 2024 | No | 0 | 1 | Parchment | Verdigris - Egg white |  |  |  | Mock_up_Pigments_parchment_04_reg | 341 | 247 | 205 | 88
00968-VNIR-mock-up | Mock-up containing pigments and dyes from traditional recipes. | Yellow ochre. 0.5 g of yellow ochre + 0.25 ml of egg white (1:1). | Parchment | 2024 | No | 0 | 1 | Parchment | Yellow ochre - Egg white |  |  |  | Mock_up_Pigments_parchment_04_reg | 343 | 383 | 189 | 88
00969-VNIR-mock-up | Mock-up containing pigments and dyes from traditional recipes. | Burnt umber. 0.5 g of burnt umber + 0.25 ml of egg white (1:1). | Parchment | 2024 | No | 0 | 1 | Parchment | Burnt umber - Egg white |  |  |  | Mock_up_Pigments_parchment_04_reg | 346 | 529 | 201 | 81
00970-VNIR-mock-up | Mock-up containing pigments and dyes from traditional recipes. | Mixture of azurite and lead white. 0.25 ml of azurite with egg white (1:1) + 0.25 ml of lead white with egg white (1:1). | Parchment | 2024 | No | 0 | 1 | Parchment | Azurite - Egg white mixture with Lead white - Egg white |  |  |  | Mock_up_Pigments_parchment_04_reg | 352 | 662 | 162 | 85
00971-VNIR-mock-up | Mock-up containing pigments and dyes from traditional recipes. | Superposition of azurite (1 g of azurite (extra fine grain) + 0.50 ml of egg white (1:1)) and lead white (1 g of lead white + 2.50 ml of egg white (1:1)). | Parchment | 2024 | No | 0 | 1 | Parchment | Azurite - Egg white | Lead white - Egg white |  |  | Mock_up_Pigments_parchment_04_reg | 353 | 800 | 190 | 58
00972-VNIR-mock-up | Mock-up containing pigments and dyes from traditional recipes. | Mixture of lead-tin yellow and lead white. 0.25 ml of lead-tin yellow with egg white (1:1) + 0.25 ml of lead white with egg white (1:1). | Parchment | 2024 | No | 0 | 1 | Parchment | Lead-tin yellow - Egg white mixture with Lead white - Egg white |  |  |  | Mock_up_Pigments_parchment_04_reg | 353 | 956 | 187 | 58
00973-VNIR-mock-up | Mock-up containing pigments and dyes from traditional recipes. | Superposition of lead-tin yellow (1 g of lead-tin yellow + 0.50 ml of egg white (1:1)) and lead white (1 g of lead white + 2.50 ml of egg white (1:1)). | Parchment | 2024 | No | 0 | 1 | Parchment | Lead white - Egg white | Lead-tin yellow - Egg white |  |  | Mock_up_Pigments_parchment_05_reg | 46 | 108 | 196 | 85
00974-VNIR-mock-up | Mock-up containing pigments and dyes from traditional recipes. | Mixture of malachite and lead white. 0.25 ml of malachite with egg white (1:1) + 0.25 ml of lead white with egg white (1:1). | Parchment | 2024 | No | 0 | 1 | Parchment | Malachite - Egg white mixture with Lead white - Egg white |  |  |  | Mock_up_Pigments_parchment_05_reg | 45 | 246 | 267 | 93
00975-VNIR-mock-up | Mock-up containing pigments and dyes from traditional recipes. | Superposition of malachite (1 g of malachite + 0.50 of egg white (1:1)) and lead white (1 g of lead white + 2.50 ml of egg white (1:1)). | Parchment | 2024 | No | 0 | 1 | Parchment | Lead white - Egg white | Malachite - Egg white |  |  | Mock_up_Pigments_parchment_05_reg | 48 | 385 | 207 | 87
00976-VNIR-mock-up | Mock-up containing pigments and dyes from traditional recipes. | Mixture of verdigris and lead white. 0.25 ml of verdigris with egg white (1:1) + 0.25 ml of lead white with egg white (1:1). | Parchment | 2024 | No | 0 | 1 | Parchment | Verdigris - Egg white mixture with Lead white - Egg white |  |  |  | Mock_up_Pigments_parchment_05_reg | 48 | 517 | 259 | 91
00977-VNIR-mock-up | Mock-up containing pigments and dyes from traditional recipes. | Superposition of verdigris (1 g of verdigris + 0.50 ml of egg white (1:1)) and lead white (1 g of lead white + 2.50 ml of egg white (1:1)). | Parchment | 2024 | No | 0 | 1 | Parchment | Lead white - Egg white | Verdigris - Egg white |  |  | Mock_up_Pigments_parchment_05_reg | 51 | 665 | 226 | 88
00978-VNIR-mock-up | Mock-up containing pigments and dyes from traditional recipes. | Mixture of cinnabar and lead white. 0.25 ml of cinnabar with egg white (1:1) + 0.25 ml of lead white with egg white (1:1). | Parchment | 2024 | No | 0 | 1 | Parchment | Cinnabar - Egg white mixture with Lead white - Egg white |  |  |  | Mock_up_Pigments_parchment_05_reg | 49 | 787 | 238 | 102
00979-VNIR-mock-up | Mock-up containing pigments and dyes from traditional recipes. | Superposition of cinnabar (0.5 g of cinnabar + 0.25 ml of egg white (1:1)) and lead white (1 g of lead white + 2.50 ml of egg white (1:1)). | Parchment | 2024 | No | 0 | 1 | Parchment | Lead white - Egg white | Cinnabar - Egg white |  |  | Mock_up_Pigments_parchment_05_reg | 60 | 937 | 202 | 81
00980-VNIR-mock-up | Mock-up containing pigments and dyes from traditional recipes. | Mixture of grape black and lead white. 0.25 ml of grape black with egg white (1:1) + 0.25 ml of lead white with egg white (1:1). | Parchment | 2024 | No | 0 | 1 | Parchment | Grape black - Egg white mixture with Lead white - Egg white |  |  |  | Mock_up_Pigments_parchment_05_reg | 331 | 97 | 211 | 97
00981-VNIR-mock-up | Mock-up containing pigments and dyes from traditional recipes. | Superposition of grape black (1 g of grape black + 1,5 ml of egg white (1:1)) and lead white (1 g of lead white + 2.50 ml of egg white (1:1)). | Parchment | 2024 | No | 0 | 1 | Parchment | Lead white - Egg white | Grape black - Egg white |  |  | Mock_up_Pigments_parchment_05_reg | 334 | 238 | 208 | 49
00982-VNIR-mock-up | Mock-up containing pigments and dyes from traditional recipes. | Mixture of minium and lead-tin yellow. 0.25 ml of minium with egg white (1:1) + 0.25 ml of lead-tin yellow with egg white (1:1). | Parchment | 2024 | No | 0 | 1 | Parchment | Minium - Egg white mixture with Lead-tin yellow - Egg white |  |  |  | Mock_up_Pigments_parchment_05_reg | 340 | 375 | 118 | 87
00983-VNIR-mock-up | Mock-up containing pigments and dyes from traditional recipes. | Mixture of cinnabar, lead-tin yellow and lead white. 0.25 ml of cinnabar with egg white (1:1) + 0.25 ml of lead-tin yellow with egg white (1:1) + 0.25 ml of lead white with egg white (1:1). | Parchment | 2024 | No | 0 | 1 | Parchment | Cinnabar - Egg white mixture with Lead-tin yellow - Egg white and Lead white - Egg white |  |  |  | Mock_up_Pigments_parchment_05_reg | 341 | 511 | 199 | 60
00984-VNIR-mock-up | Mock-up containing pigments and dyes from traditional recipes. | Grape black. 1.1 g of grape black + 2.75 ml of 20% gum arabic solution in water. | Parchment | 2024 | No | 0 | 1 | Parchment | Grape black - Gum arabic |  |  |  | Mock_up_Pigments_parchment_03_reg | 72 | 937 | 208 | 80
00985-VNIR-mock-up | Mock-up containing pigments and dyes from traditional recipes. | Azurite. 1 g of azurite (medium size grain) + 0.50 ml of egg white (1:1). | Parchment | 2024 | No | 0 | 1 | Parchment | Azurite - Egg white |  |  |  | Mock_up_Pigments_parchment_05_reg | 347 | 655 | 196 | 87
00986-VNIR-mock-up | Mock-up containing pigments and dyes from traditional recipes. | Azurite. 1 g of azurite (coarse grain) + 0.50 ml of egg white (1:1). | Parchment | 2024 | No | 0 | 1 | Parchment | Azurite - Egg white |  |  |  | Mock_up_Pigments_parchment_05_reg | 346 | 796 | 195 | 82
00987-VNIR-mock-up | Mock-up containing pigments and dyes from traditional recipes. | Azurite. 1 g of azurite (extra coarse grain) + 0.50 ml of egg white (1:1). | Parchment | 2024 | No | 0 | 1 | Parchment | Azurite - Egg white |  |  |  | Mock_up_Pigments_parchment_05_reg | 350 | 931 | 190 | 73
00988-VNIR-mock-up | Mock-up containing pigments and dyes from traditional recipes. | Gum arabic. 10 g of gum arabic powder + 50 ml of water. | Parchment | 2024 | No | 0 | 1 | Pencil | Parchment | Gum arabic | Gum arabic |  | Mock_up_Pigments_parchment_06_reg | 59 | 109 | 237 | 80
00989-VNIR-mock-up | Mock-up containing pigments and dyes from traditional recipes. | Egg white. 25 ml of egg white + 25 ml of water. | Parchment | 2024 | No | 0 | 1 | Pencil | Parchment | Egg white | Egg white |  | Mock_up_Pigments_parchment_06_reg | 58 | 246 | 228 | 81
00990-VNIR-mock-up | Mock-up containing pigments and dyes from traditional recipes. | Carmine. 1 g of carmine + 0.50 ml of 20% gum arabic solution in water. | Parchment | 2024 | No | 0 | 1 | Parchment | Carmine - Gum arabic |  |  |  | Mock_up_Pigments_parchment_06_reg | 57 | 381 | 242 | 86
00991-VNIR-mock-up | Mock-up containing pigments and dyes from traditional recipes. | Gamboge. 1 g of gamboge + 0.50 ml of 20% gum arabic solution in water | Parchment | 2024 | No | 0 | 1 | Parchment | Gamboge - Gum arabic |  |  |  | Mock_up_Pigments_parchment_06_reg | 59 | 517 | 194 | 91
00992-VNIR-mock-up | Mock-up containing pigments and dyes from traditional recipes. | Indigo. 1 g of indigo + 1.50 ml of 20% gum arabic solution in water. | Parchment | 2024 | No | 0 | 1 | Parchment | Indigo - Gum arabic |  |  |  | Mock_up_Pigments_parchment_06_reg | 59 | 657 | 156 | 86
00993-VNIR-mock-up | Mock-up containing pigments and dyes from traditional recipes. | Imperial yellow ink. 18.7 g of ground berries + 2.4 g of gum arabic + 1.87 g of alum in 100 g of Milli-Q water. | Parchment | 2024 | No | 0 | 1 | Pencil | Parchment | Imperial yellow ink - Gum arabic |  |  | Mock_up_Pigments_parchment_06_reg | 58 | 784 | 257 | 103
00994-VNIR-mock-up | Mock-up containing pigments and dyes from traditional recipes. | Mixture of saffron and gamboge. 0.25 ml of saffron with gum arabic (1 ml of saffron + 0.5 ml of 20% gum arabic solution in water) + 0.25 ml of gamboge in gum arabic solution (20%). | Parchment | 2024 | No | 0 | 1 | Parchment | Saffron - Gum arabic mixture with Gamboge - Gum arabic |  |  |  | Mock_up_Pigments_parchment_06_reg | 60 | 924 | 228 | 88
00995-VNIR-mock-up | Mock-up containing pigments and dyes from traditional recipes. | Mixture of carmine and gamboge. 0.25 ml of carmine in gum arabic solution (20%) + 0.25 ml of gamboge in gum arabic solution (20%). | Parchment | 2024 | No | 0 | 1 | Parchment | Carmine - Gum arabic mixture with Gamboge - Gum arabic |  |  |  | Mock_up_Pigments_parchment_06_reg | 327 | 102 | 149 | 86
00996-VNIR-mock-up | Mock-up containing pigments and dyes from traditional recipes. | Mixture of gamboge and azurite. 0.25 ml of gamboge in gum arabic solution (20%) + 0.25 ml of azurite in gum arabic solution (20%). | Parchment | 2024 | No | 0 | 1 | Parchment | Gamboge - Gum arabic mixture with Azurite - Gum arabic |  |  |  | Mock_up_Pigments_parchment_06_reg | 332 | 248 | 222 | 78
00997-VNIR-mock-up | Mock-up containing pigments and dyes from traditional recipes. | Mixture of carmine and lead white. 0.25 ml of carmine in gum arabic solution (20%) + 0.25 ml of lead white in gum arabic solution (20%). | Parchment | 2024 | No | 0 | 1 | Parchment | Carmine - Gum arabic mixture with Lead white - Gum arabic |  |  |  | Mock_up_Pigments_parchment_06_reg | 328 | 384 | 125 | 86
00998-VNIR-mock-up | Mock-up containing pigments and dyes from traditional recipes. | Mixture of indigo and orpiment. 0.25 ml of indigo in gum arabic solution (20%) + 0.25 ml of orpiment in gum arabic solution (20%). | Parchment | 2024 | No | 0 | 1 | Parchment | Indigo - Gum arabic mixture with Orpiment - Gum arabic |  |  |  | Mock_up_Pigments_parchment_06_reg | 335 | 521 | 157 | 84
00999-VNIR-mock-up | Mock-up containing pigments and dyes from traditional recipes. | Mixture of gamboge and malachite. 0.25 ml of gamboge in gum arabic solution (20%) + 0.25 ml of malachite in gum arabic solution (20%). | Parchment | 2024 | No | 0 | 1 | Parchment | Gamboge - Gum arabic mixture with Malachite - Gum arabic |  |  |  | Mock_up_Pigments_parchment_06_reg | 332 | 658 | 217 | 86
01000-VNIR-mock-up | Mock-up containing pigments and dyes from traditional recipes. | Mixture of gamboge and verdigris. 0.25 ml of gamboge in gum arabic solution (20%) + 0.25 ml of verdigris in gum arabic solution (20%). | Parchment | 2024 | No | 0 | 1 | Parchment | Gamboge - Gum arabic mixture with Verdigris - Gum arabic |  |  |  | Mock_up_Pigments_parchment_06_reg | 331 | 793 | 218 | 94
01001-VNIR-mock-up | Mock-up containing pigments and dyes from traditional recipes. | Saffron. 1 ml of solution (7.5 stigmas of saffron flower in 25 ml of water) + 0.5 ml 20% gum arabic solution in water. | Parchment | 2024 | No | 0 | 1 | Parchment | Saffron - Gum arabic |  |  |  | Mock_up_Pigments_parchment_06_reg | 331 | 935 | 164 | 82
01002-VNIR-mock-up | Mock-up containing pigments and dyes from traditional recipes. | Saffron. 7.5 stigmas of saffron flower in 25 ml of water. | Parchment | 2024 | No | 0 | 1 | Pencil | Parchment | Saffron - no binder | Saffron - no binder |  | Mock_up_Pigments_parchment_07_reg | 45 | 117 | 243 | 91
01003-VNIR-mock-up | Mock-up containing pigments and dyes from traditional recipes. | Saffron with alum. 8 ml of saffron solution + 0.5 g of alum + 0.5 ml of 20% gum arabic solution in water. | Parchment | 2024 | No | 0 | 1 | Parchment | Saffron with alum - Gum arabic |  |  |  | Mock_up_Pigments_parchment_07_reg | 49 | 256 | 270 | 85
01004-VNIR-mock-up | Mock-up containing pigments and dyes from traditional recipes. | Macerated chambronera berries. 0.8 g of chambronera berries + 3 ml of Milli-Q water. | Parchment | 2024 | No | 0 | 1 | Parchment | Macerated chambronera berries - no binder |  |  |  | Mock_up_Pigments_parchment_07_reg | 51 | 390 | 287 | 88
01005-VNIR-mock-up | Mock-up containing pigments and dyes from traditional recipes. | Macerated chambronera berries with gum arabic. 1 ml of macerated chambronera berries + 0.25 ml of 20% gum arabic solution in water. | Parchment | 2024 | No | 0 | 1 | Parchment | Macerated chambronera berries - Gum arabic |  |  |  | Mock_up_Pigments_parchment_07_reg | 53 | 531 | 273 | 91
01006-SWIR-mock-up | Mock-up containing pigments and dyes from traditional recipes. | Azurite. 1 g of Azurite (extra fine grain) + 0.50 ml of a 20% solution of gum Arabic in water. | Cotton-linen paper | 2024 | No | 0 | 1 | Cotton-linen | Azurite - Gum arabic |  |  |  | Mock_up_Pigments_cottonlinen_01 | 49 | 115 | 241 | 98
01007-SWIR-mock-up | Mock-up containing pigments and dyes from traditional recipes. | Enamel. 1 g of enamel + 0.50 ml of 20% gum arabic solution in water. | Cotton-linen paper | 2024 | No | 0 | 1 | Cotton-linen | Enamel - Gum arabic |  |  |  | Mock_up_Pigments_cottonlinen_01 | 57 | 529 | 205 | 102
01008-SWIR-mock-up | Mock-up containing pigments and dyes from traditional recipes. | Lapis lazuli. 0.2 g of lapis lazuli + 0.5 ml of 20% gum arabic solution in water. | Cotton-linen paper | 2024 | No | 0 | 1 | Cotton-linen | Lapis lazuli - Gum arabic |  |  |  | Mock_up_Pigments_cottonlinen_01 | 65 | 672 | 223 | 98
01009-SWIR-mock-up | Mock-up containing pigments and dyes from traditional recipes. | Lead white. 1.1 g of lead white + 2.75 ml of 20% gum arabic solution in water. | Cotton-linen paper | 2024 | No | 0 | 1 | Cotton-linen | Lead white - Gum arabic |  |  |  | Mock_up_Pigments_cottonlinen_01 | 63 | 814 | 231 | 96
01010-SWIR-mock-up | Mock-up containing pigments and dyes from traditional recipes. | Calcite. 0.2 g of calcite + 0.50 ml of 20% gum arabic solution in water. | Cotton-linen paper | 2024 | No | 0 | 1 | Pencil | Cotton-linen | Calcite - Gum arabic |  |  | Mock_up_Pigments_cottonlinen_01 | 397 | 240 | 145 | 88
01011-SWIR-mock-up | Mock-up containing pigments and dyes from traditional recipes. | Cinnabar. 1.1 g of cinnabar + 2.75 ml of 20% gum arabic solution in water. | Cotton-linen paper | 2024 | No | 0 | 1 | Cotton-linen | Cinnabar - Gum arabic |  |  |  | Mock_up_Pigments_cottonlinen_01 | 405 | 374 | 139 | 98
01012-SWIR-mock-up | Mock-up containing pigments and dyes from traditional recipes. | Hematite. 0.1 g of hematite + 0.5 ml of 20% gum arabic solution in water. | Cotton-linen paper | 2024 | No | 0 | 1 | Cotton-linen | Hematite - Gum arabic |  |  |  | Mock_up_Pigments_cottonlinen_01 | 411 | 794 | 139 | 94
01013-SWIR-mock-up | Mock-up containing pigments and dyes from traditional recipes. | Minium. 0.6 g of minium + 3 ml of 20% gum arabic solution in water. | Cotton-linen paper | 2024 | No | 0 | 1 | Cotton-linen | Minium - Gum arabic |  |  |  | Mock_up_Pigments_cottonlinen_01 | 417 | 935 | 133 | 78
01014-SWIR-mock-up | Mock-up containing pigments and dyes from traditional recipes. | Orpiment. 0.5 g of orpiment + 1.50 ml of 20% gum arabic solution in water. | Cotton-linen paper | 2024 | No | 0 | 1 | Pencil | Cotton-linen | Orpiment - Gum arabic |  |  | Mock_up_Pigments_cottonlinen_02 | 53 | 108 | 220 | 95
01015-SWIR-mock-up | Mock-up containing pigments and dyes from traditional recipes. | Lead-tin yellow. 0.5 g of lead-tin yellow + 1 ml of 20% gum arabic solution in water. | Cotton-linen paper | 2024 | No | 0 | 1 | Pencil | Cotton-linen | Lead-tin yellow - Gum arabic |  |  | Mock_up_Pigments_cottonlinen_02 | 56 | 248 | 263 | 96
01016-SWIR-mock-up | Mock-up containing pigments and dyes from traditional recipes. | Malachite. 1 g of malachite + 0.50 ml of 20% gum arabic solution in water. | Cotton-linen paper | 2024 | No | 0 | 1 | Cotton-linen | Malachite - Gum arabic |  |  |  | Mock_up_Pigments_cottonlinen_02 | 60 | 392 | 251 | 87
01017-SWIR-mock-up | Mock-up containing pigments and dyes from traditional recipes. | Verdigris. 1 g of verdigris + 0.50 ml of 20% gum arabic solution in water. | Cotton-linen paper | 2024 | No | 0 | 1 | Cotton-linen | Verdigris - Gum arabic |  |  |  | Mock_up_Pigments_cottonlinen_02 | 60 | 529 | 223 | 87
01018-SWIR-mock-up | Mock-up containing pigments and dyes from traditional recipes. | Yellow ochre. 0.2 g of yellow ochre + 1 ml of 20% gum arabic solution in water. | Cotton-linen paper | 2024 | No | 0 | 1 | Cotton-linen | Yellow ochre - Gum arabic |  |  |  | Mock_up_Pigments_cottonlinen_02 | 66 | 658 | 230 | 93
01019-SWIR-mock-up | Mock-up containing pigments and dyes from traditional recipes. | Burnt umber. 0.1 g of burnt umber + 0.50 ml of gum arabic 20% solution in water. | Cotton-linen paper | 2024 | No | 0 | 1 | Cotton-linen | Burnt umber - Gum arabic |  |  |  | Mock_up_Pigments_cottonlinen_02 | 71 | 805 | 236 | 84
01020-SWIR-mock-up | Mock-up containing pigments and dyes from traditional recipes. | Mixture of azurite and lead white. 0.25 ml of azurite in gum arabic solution (20%) + 0.20 ml of lead white in gum arabic solution (20%). | Cotton-linen paper | 2024 | No | 0 | 1 | Cotton-linen | Azurite - Gum arabic mixture with Lead white - Gum arabic |  |  |  | Mock_up_Pigments_cottonlinen_02 | 76 | 949 | 265 | 73
01021-SWIR-mock-up | Mock-up containing pigments and dyes from traditional recipes. | Superposition of azurite (1 g of azurite (extra fine grain) + 0.50 ml of a 20% solution of gum arabic in water) and lead white (1.1 g of lead white + 2.75 ml of 20% gum arabic solution in water). | Cotton-linen paper | 2024 | No | 0 | 1 | Cotton-linen | Azurite - Gum arabic | Lead white - Gum arabic |  |  | Mock_up_Pigments_cottonlinen_02 | 394 | 99 | 152 | 83
01022-SWIR-mock-up | Mock-up containing pigments and dyes from traditional recipes. | Mixture of lead-tin yellow and lead white. 0.25 ml of lead-tin yellow in gum arabic solution (20%) + 0.25 ml of lead white in gum arabic solution (20%). | Cotton-linen paper | 2024 | No | 0 | 1 | Pencil | Cotton-linen | Lead-tin yellow - Gum arabic mixture with Lead white - Gum arabic |  |  | Mock_up_Pigments_cottonlinen_02 | 395 | 231 | 150 | 95
01023-SWIR-mock-up | Mock-up containing pigments and dyes from traditional recipes. | Superposition of lead-tin yellow (0.5 g of lead-tin yellow + 1 ml of 20% gum arabic solution in water) and lead white (1.1 g of lead white + 2.75 ml of 20% gum arabic solution in water). | Cotton-linen paper | 2024 | No | 0 | 1 | Cotton-linen | Lead white - Gum arabic | Lead-tin yellow - Gum arabic |  |  | Mock_up_Pigments_cottonlinen_02 | 402 | 373 | 144 | 90
01024-SWIR-mock-up | Mock-up containing pigments and dyes from traditional recipes. | Mixture of malachite and lead white. 0.25 ml of malachite in gum arabic solution (20%) + 0.25 ml of lead white in gum arabic solution (20%). | Cotton-linen paper | 2024 | No | 0 | 1 | Cotton-linen | Malachite - Gum arabic mixture with Lead white - Gum arabic |  |  |  | Mock_up_Pigments_cottonlinen_02 | 406 | 514 | 138 | 83
01025-SWIR-mock-up | Mock-up containing pigments and dyes from traditional recipes. | Superposition of malachite (1 g of malachite + 0.50 ml of 20% gum arabic solution in water) and lead white (1.1 g of lead white + 2.75 ml of 20% gum arabic solution in water). | Cotton-linen paper | 2024 | No | 0 | 1 | Cotton-linen | Lead white - Gum arabic | Malachite - Gum arabic |  |  | Mock_up_Pigments_cottonlinen_02 | 411 | 655 | 135 | 86
01026-SWIR-mock-up | Mock-up containing pigments and dyes from traditional recipes. | Mixture of verdigris and lead white. 0.25 ml of verdigris in gum arabic solution (20%) + 0.25 ml of lead white in gum arabic solution (20%). | Cotton-linen paper | 2024 | No | 0 | 1 | Cotton-linen | Verdigris - Gum arabic mixture with Lead white - Gum arabic |  |  |  | Mock_up_Pigments_cottonlinen_02 | 412 | 792 | 133 | 84
01027-SWIR-mock-up | Mock-up containing pigments and dyes from traditional recipes. | Superposition of verdigris (1 g of verdigris + 0.50 ml of 20% gum arabic solution in water) and lead white (1.1 g of lead white + 2.75 ml of 20% gum arabic solution in water). | Cotton-linen paper | 2024 | No | 0 | 1 | Cotton-linen | Lead white - Gum arabic | Verdigris - Gum arabic |  |  | Mock_up_Pigments_cottonlinen_02 | 418 | 933 | 129 | 83
01028-SWIR-mock-up | Mock-up containing pigments and dyes from traditional recipes. | Mixture of cinnabar and lead white. 0.25 ml of cinnabar in gum arabic solution (20%) + 0.25 ml of lead white in gum arabic solution (20%). | Cotton-linen paper | 2024 | No | 0 | 1 | Cotton-linen | Cinnabar - Gum arabic mixture with Lead white - Gum arabic |  |  |  | Mock_up_Pigments_cottonlinen_03 | 47 | 115 | 223 | 86
01029-SWIR-mock-up | Mock-up containing pigments and dyes from traditional recipes. | Superposition of cinnabar (1.1 g of cinnabar + 2.75 ml of 20% gum arabic solution in water) and lead white (1.1 g of lead white + 2.75 ml of 20% gum arabic solution in water). | Cotton-linen paper | 2024 | No | 0 | 1 | Cotton-linen | Lead white - Gum arabic | Cinnabar - Gum arabic |  |  | Mock_up_Pigments_cottonlinen_03 | 49 | 248 | 233 | 91
01030-SWIR-mock-up | Mock-up containing pigments and dyes from traditional recipes. | Mixture of grape black and lead white. 0.25 ml of grape black in gum arabic solution (20%) + 0.25 ml of lead white in gum arabic solution (20%). | Cotton-linen paper | 2024 | No | 0 | 1 | Cotton-linen | Grape black - Gum arabic mixture with Lead white - Gum arabic |  |  |  | Mock_up_Pigments_cottonlinen_03 | 51 | 387 | 237 | 91
01031-SWIR-mock-up | Mock-up containing pigments and dyes from traditional recipes. | Superposition of grape black (1.1 g of grape black + 2.75 ml of 20% gum arabic solution in water) and lead white (1.1 g of lead white + 2.75 ml of 20% gum arabic solution in water). | Cotton-linen paper | 2024 | No | 0 | 1 | Cotton-linen | Lead white - Gum arabic | Grape black - Gum arabic |  |  | Mock_up_Pigments_cottonlinen_03 | 57 | 529 | 213 | 89
01032-SWIR-mock-up | Mock-up containing pigments and dyes from traditional recipes. | Mixture of minium and lead-tin yellow. 0.25 ml of minium in gum arabic solution (20%) + 0.25 ml of lead-tin yellow in gum arabic solution (20%). | Cotton-linen paper | 2024 | No | 0 | 1 | Cotton-linen | Minium - Gum arabic mixture with Lead-tin yellow - Gum arabic |  |  |  | Mock_up_Pigments_cottonlinen_03 | 61 | 666 | 268 | 89
01033-SWIR-mock-up | Mock-up containing pigments and dyes from traditional recipes. | Mixture of cinnabar, lead-tin yellow and lead white. 0.25 ml of cinnabar in gum arabic solution (20%) + 0.25 ml of lead-tin yellow in gum arabic solution (20%) + 0.25 ml of lead white in gum arabic solution (20%). | Cotton-linen paper | 2024 | No | 0 | 1 | Cotton-linen | Cinnabar - Gum arabic mixture with Lead-tin yellow - Gum arabic and Lead white - Gum arabic |  |  |  | Mock_up_Pigments_cottonlinen_03 | 69 | 817 | 259 | 74
01034-SWIR-mock-up | Mock-up containing pigments and dyes from traditional recipes. | Azurite. 1 g of azurite (medium size grain) + 0.50 ml of a 20% solution of gum arabic in water. | Cotton-linen paper | 2024 | No | 0 | 1 | Cotton-linen | Azurite - Gum arabic |  |  |  | Mock_up_Pigments_cottonlinen_03 | 385 | 109 | 153 | 82
01035-SWIR-mock-up | Mock-up containing pigments and dyes from traditional recipes. | Azurite. 1 g of azurite (coarse grain) + 0.50 ml of a 20% solution of gum arabic in water. | Cotton-linen paper | 2024 | No | 0 | 1 | Cotton-linen | Azurite - Gum arabic |  |  |  | Mock_up_Pigments_cottonlinen_03 | 389 | 246 | 153 | 86
01036-SWIR-mock-up | Mock-up containing pigments and dyes from traditional recipes. | Azurite. 1 g of azurite (extra coarse grain) + 0.50 ml of a 20% solution of gum arabic in water. | Cotton-linen paper | 2024 | No | 0 | 1 | Cotton-linen | Azurite - Gum arabic |  |  |  | Mock_up_Pigments_cottonlinen_03 | 397 | 387 | 143 | 80
01037-SWIR-mock-up | Mock-up containing pigments and dyes from traditional recipes. | Azurite. 1 g of azurite (extra fine grain) + 0.50 ml of egg white (1:1). | Cotton-linen paper | 2024 | No | 0 | 1 | Cotton-linen | Azurite - Egg white |  |  |  | Mock_up_Pigments_cottonlinen_03 | 405 | 662 | 139 | 84
01038-SWIR-mock-up | Mock-up containing pigments and dyes from traditional recipes. | Enamel. 1 g of enamel + 0.50 ml of egg white (1:1). | Cotton-linen paper | 2024 | No | 0 | 1 | Cotton-linen | Enamel - Egg white |  |  |  | Mock_up_Pigments_cottonlinen_03 | 409 | 803 | 135 | 82
01039-SWIR-mock-up | Mock-up containing pigments and dyes from traditional recipes. | Lapis lazuli. 0.5 g of lapis lazuli + 0.25 ml of egg white (1:1). | Cotton-linen paper | 2024 | No | 0 | 1 | Cotton-linen | Lapis lazuli - Egg white |  |  |  | Mock_up_Pigments_cottonlinen_03 | 413 | 942 | 133 | 68
01040-SWIR-mock-up | Mock-up containing pigments and dyes from traditional recipes. | Lead white. 1 g of lead white + 2.50 ml of egg white (1:1). | Cotton-linen paper | 2024 | No | 0 | 1 | Cotton-linen | Lead white - Egg white |  |  |  | Mock_up_Pigments_cottonlinen_04 | 60 | 130 | 238 | 81
01041-SWIR-mock-up | Mock-up containing pigments and dyes from traditional recipes. | Calcite. 1 g of calcite + 0.50 ml of egg white (1:1). | Cotton-linen paper | 2024 | No | 0 | 1 | Cotton-linen | Calcite - Egg white |  |  |  | Mock_up_Pigments_cottonlinen_04 | 61 | 267 | 294 | 86
01042-SWIR-mock-up | Mock-up containing pigments and dyes from traditional recipes. | Cinnabar. 0.5 g of cinnabar + 0.25 ml of egg white (1:1). | Cotton-linen paper | 2024 | No | 0 | 1 | Cotton-linen | Cinnabar - Egg white |  |  |  | Mock_up_Pigments_cottonlinen_04 | 63 | 406 | 274 | 83
01043-SWIR-mock-up | Mock-up containing pigments and dyes from traditional recipes. | Hematite. 0.5 g of hematite + 0.25 ml of egg white (1:1). | Cotton-linen paper | 2024 | No | 0 | 1 | Cotton-linen | Hematite - Egg white |  |  |  | Mock_up_Pigments_cottonlinen_04 | 66 | 544 | 282 | 81
01044-SWIR-mock-up | Mock-up containing pigments and dyes from traditional recipes. | Minium. 1 g of minium + 0.50 ml of egg white (1:1). | Cotton-linen paper | 2024 | No | 0 | 1 | Cotton-linen | Minium - Egg white |  |  |  | Mock_up_Pigments_cottonlinen_04 | 69 | 685 | 242 | 81
01045-SWIR-mock-up | Mock-up containing pigments and dyes from traditional recipes. | Orpiment. 1 g of orpiment + 0.50 ml of egg white (1:1). | Cotton-linen paper | 2024 | No | 0 | 1 | Cotton-linen | Orpiment - Egg white |  |  |  | Mock_up_Pigments_cottonlinen_04 | 71 | 820 | 278 | 86
01046-SWIR-mock-up | Mock-up containing pigments and dyes from traditional recipes. | Lead-tin yellow. 1 g of lead-tin yellow + 0.50 ml of egg white (1:1). | Cotton-linen paper | 2024 | No | 0 | 1 | Cotton-linen | Lead-tin yellow - Egg white |  |  |  | Mock_up_Pigments_cottonlinen_04 | 71 | 960 | 290 | 52
01047-SWIR-mock-up | Mock-up containing pigments and dyes from traditional recipes. | Malachite. 1 g of malachite + 0.50 of egg white (1:1). | Cotton-linen paper | 2024 | No | 0 | 1 | Cotton-linen | Malachite - Egg white |  |  |  | Mock_up_Pigments_cottonlinen_04 | 400 | 127 | 149 | 80
01048-SWIR-mock-up | Mock-up containing pigments and dyes from traditional recipes. | Verdigris. 1 g of verdigris + 0.50 ml of egg white (1:1). | Cotton-linen paper | 2024 | No | 0 | 1 | Cotton-linen | Verdigris - Egg white |  |  |  | Mock_up_Pigments_cottonlinen_04 | 403 | 262 | 144 | 86
01049-SWIR-mock-up | Mock-up containing pigments and dyes from traditional recipes. | Yellow ochre. 0.5 g of yellow ochre + 0.25 ml of egg white (1:1). | Cotton-linen paper | 2024 | No | 0 | 1 | Cotton-linen | Yellow ochre - Egg white |  |  |  | Mock_up_Pigments_cottonlinen_04 | 408 | 408 | 140 | 77
01050-SWIR-mock-up | Mock-up containing pigments and dyes from traditional recipes. | Burnt umber. 0.5 g of burnt umber + 0.25 ml of egg white (1:1). | Cotton-linen paper | 2024 | No | 0 | 1 | Cotton-linen | Burnt umber - Egg white |  |  |  | Mock_up_Pigments_cottonlinen_04 | 411 | 546 | 120 | 77
01051-SWIR-mock-up | Mock-up containing pigments and dyes from traditional recipes. | Mixture of azurite and lead white. 0.25 ml of azurite with egg white (1:1) + 0.25 ml of lead white with egg white (1:1). | Cotton-linen paper | 2024 | No | 0 | 1 | Cotton-linen | Azurite - Egg white mixture with Lead white - Egg white |  |  |  | Mock_up_Pigments_cottonlinen_04 | 412 | 684 | 130 | 75
01052-SWIR-mock-up | Mock-up containing pigments and dyes from traditional recipes. | Superposition of azurite (1 g of azurite (extra fine grain) + 0.50 ml of egg white (1:1)) and lead white (1 g of lead white + 2.50 ml of egg white (1:1)). | Cotton-linen paper | 2024 | No | 0 | 1 | Cotton-linen | Azurite - Egg white | Azurite - Egg white mixture with Lead white - Egg white |  |  | Mock_up_Pigments_cottonlinen_04 | 412 | 820 | 129 | 80
01053-SWIR-mock-up | Mock-up containing pigments and dyes from traditional recipes. | Mixture of lead-tin yellow and lead white. 0.25 ml of lead-tin yellow with egg white (1:1) + 0.25 ml of lead white with egg white (1:1). | Cotton-linen paper | 2024 | No | 0 | 1 | Cotton-linen | Lead-tin yellow - Egg white mixture with Lead white - Egg white |  |  |  | Mock_up_Pigments_cottonlinen_04 | 414 | 961 | 126 | 55
01054-SWIR-mock-up | Mock-up containing pigments and dyes from traditional recipes. | Superposition of lead-tin yellow (1 g of lead-tin yellow + 0.50 ml of egg white (1:1)) and lead white (1 g of lead white + 2.50 ml of egg white (1:1)). | Cotton-linen paper | 2024 | No | 0 | 1 | Cotton-linen | Lead White | Lead Tin Yellow |  |  | Mock_up_Pigments_cottonlinen_05 | 58 | 118 | 223 | 84
01055-SWIR-mock-up | Mock-up containing pigments and dyes from traditional recipes. | Mixture of malachite and lead white. 0.25 ml of malachite with egg white (1:1) + 0.25 ml of lead white with egg white (1:1). | Cotton-linen paper | 2024 | No | 0 | 1 | Cotton-linen | Malachite - Egg white mixture with Lead white - Egg white |  |  |  | Mock_up_Pigments_cottonlinen_05 | 58 | 256 | 270 | 81
01056-SWIR-mock-up | Mock-up containing pigments and dyes from traditional recipes. | Superposition of malachite (1 g of malachite + 0.50 of egg white (1:1)) and lead white (1 g of lead white + 2.50 ml of egg white (1:1)). | Cotton-linen paper | 2024 | No | 0 | 1 | Cotton-linen | Lead white - Egg white | Malachite - Egg white |  |  | Mock_up_Pigments_cottonlinen_05 | 61 | 394 | 196 | 81
01057-SWIR-mock-up | Mock-up containing pigments and dyes from traditional recipes. | Mixture of verdigris and lead white. 0.25 ml of verdigris with egg white (1:1) + 0.25 ml of lead white with egg white (1:1). | Cotton-linen paper | 2024 | No | 0 | 1 | Cotton-linen | Verdigris - Egg white mixture with Lead white - Egg white |  |  |  | Mock_up_Pigments_cottonlinen_05 | 61 | 533 | 250 | 81
01058-SWIR-mock-up | Mock-up containing pigments and dyes from traditional recipes. | Superposition of verdigris (1 g of verdigris + 0.50 ml of egg white (1:1)) and lead white (1 g of lead white + 2.50 ml of egg white (1:1)). | Cotton-linen paper | 2024 | No | 0 | 1 | Cotton-linen | Lead white - Egg white | Verdigris - Egg white |  |  | Mock_up_Pigments_cottonlinen_05 | 61 | 671 | 243 | 81
01059-SWIR-mock-up | Mock-up containing pigments and dyes from traditional recipes. | Mixture of cinnabar and lead white. 0.25 ml of cinnabar with egg white (1:1) + 0.25 ml of lead white with egg white (1:1). | Cotton-linen paper | 2024 | No | 0 | 1 | Cotton-linen | Cinnabar - Egg white mixture with Lead white - Egg white |  |  |  | Mock_up_Pigments_cottonlinen_05 | 63 | 811 | 238 | 78
01060-SWIR-mock-up | Mock-up containing pigments and dyes from traditional recipes. | Superposition of cinnabar (0.5 g of cinnabar + 0.25 ml of egg white (1:1)) and lead white (1 g of lead white + 2.50 ml of egg white (1:1)). | Cotton-linen paper | 2024 | No | 0 | 1 | Cotton-linen | Lead white - Egg white | Cinnabar - Egg white mixture with Lead white - Egg white |  |  | Mock_up_Pigments_cottonlinen_05 | 61 | 947 | 189 | 76
01061-SWIR-mock-up | Mock-up containing pigments and dyes from traditional recipes. | Mixture of grape black and lead white. 0.25 ml of grape black with egg white (1:1) + 0.25 ml of lead white with egg white (1:1). | Cotton-linen paper | 2024 | No | 0 | 1 | Cotton-linen | Grape black - Egg white mixture with Lead white - Egg white |  |  |  | Mock_up_Pigments_cottonlinen_05 | 398 | 126 | 150 | 79
01062-SWIR-mock-up | Mock-up containing pigments and dyes from traditional recipes. | Superposition of grape black (1 g of grape black + 1,5 ml of egg white (1:1)) and lead white (1 g of lead white + 2.50 ml of egg white (1:1)). | Cotton-linen paper | 2024 | No | 0 | 1 | Cotton-linen | Lead white - Egg white | Grape black - Egg white mixture with Lead white - Egg white | Grape black - Egg white mixture with Lead white - Egg white |  | Mock_up_Pigments_cottonlinen_05 | 401 | 267 | 142 | 81
01063-SWIR-mock-up | Mock-up containing pigments and dyes from traditional recipes. | Mixture of minium and lead-tin yellow. 0.25 ml of minium with egg white (1:1) + 0.25 ml of lead-tin yellow with egg white (1:1). | Cotton-linen paper | 2024 | No | 0 | 1 | Cotton-linen | Minium - Egg white mixture with Lead-tin yellow - Egg white |  |  |  | Mock_up_Pigments_cottonlinen_05 | 401 | 405 | 138 | 78
01064-SWIR-mock-up | Mock-up containing pigments and dyes from traditional recipes. | Mixture of cinnabar, lead-tin yellow and lead white. 0.25 ml of cinnabar with egg white (1:1) + 0.25 ml of lead-tin yellow with egg white (1:1) + 0.25 ml of lead white with egg white (1:1). | Cotton-linen paper | 2024 | No | 0 | 1 | Cotton-linen | Cinnabar - Egg white mixture with Lead-tin yellow - Egg white and Lead white - Egg white |  |  |  | Mock_up_Pigments_cottonlinen_05 | 401 | 542 | 103 | 79
01065-SWIR-mock-up | Mock-up containing pigments and dyes from traditional recipes. | Grape black. 1.1 g of grape black + 2.75 ml of 20% gum arabic solution in water. | Cotton-linen paper | 2024 | No | 0 | 1 | Cotton-linen | Grape black - Gum arabic |  |  |  | Mock_up_Pigments_cottonlinen_03 | 68 | 940 | 191 | 75
01066-SWIR-mock-up | Mock-up containing pigments and dyes from traditional recipes. | Azurite. 1 g of azurite (medium size grain) + 0.50 ml of egg white (1:1). | Cotton-linen paper | 2024 | No | 0 | 1 | Cotton-linen | Azurite - Egg white |  |  |  | Mock_up_Pigments_cottonlinen_05 | 406 | 683 | 127 | 81
01067-SWIR-mock-up | Mock-up containing pigments and dyes from traditional recipes. | Azurite. 1 g of azurite (coarse grain) + 0.50 ml of egg white (1:1). | Cotton-linen paper | 2024 | No | 0 | 1 | Cotton-linen | Azurite - Egg white |  |  |  | Mock_up_Pigments_cottonlinen_05 | 404 | 820 | 127 | 78
01068-SWIR-mock-up | Mock-up containing pigments and dyes from traditional recipes. | Azurite. 1 g of azurite (extra coarse grain) + 0.50 ml of egg white (1:1). | Cotton-linen paper | 2024 | No | 0 | 1 | Cotton-linen | Azurite - Egg white |  |  |  | Mock_up_Pigments_cottonlinen_05 | 406 | 959 | 123 | 70
01069-SWIR-mock-up | Mock-up containing pigments and dyes from traditional recipes. | Gum arabic. 10 g of gum arabic powder + 50 ml of water. | Cotton-linen paper | 2024 | No | 0 | 1 | Pencil | Cotton-linen | Gum arabic |  |  | Mock_up_Pigments_cottonlinen_06 | 49 | 106 | 290 | 84
01070-SWIR-mock-up | Mock-up containing pigments and dyes from traditional recipes. | Egg white. 25 ml of egg white + 25 ml of water. | Cotton-linen paper | 2024 | No | 0 | 1 | Pencil | Cotton-linen | Egg white | Egg white |  | Mock_up_Pigments_cottonlinen_06 | 52 | 241 | 258 | 92
01071-SWIR-mock-up | Mock-up containing pigments and dyes from traditional recipes. | Carmine. 1 g of carmine + 0.50 ml of 20% gum arabic solution in water. | Cotton-linen paper | 2024 | No | 0 | 1 | Cotton-linen | Carmine - Gum arabic |  |  |  | Mock_up_Pigments_cottonlinen_06 | 55 | 379 | 279 | 99
01072-SWIR-mock-up | Mock-up containing pigments and dyes from traditional recipes. | Gamboge. 1 g of gamboge + 0.50 ml of 20% gum arabic solution in water | Cotton-linen paper | 2024 | No | 0 | 1 | Cotton-linen | Gamboge - Gum arabic |  |  |  | Mock_up_Pigments_cottonlinen_06 | 58 | 517 | 216 | 96
01073-SWIR-mock-up | Mock-up containing pigments and dyes from traditional recipes. | Indigo. 1 g of indigo + 1.50 ml of 20% gum arabic solution in water. | Cotton-linen paper | 2024 | No | 0 | 1 | Cotton-linen | Indigo - Gum arabic |  |  |  | Mock_up_Pigments_cottonlinen_06 | 58 | 655 | 169 | 96
01074-SWIR-mock-up | Mock-up containing pigments and dyes from traditional recipes. | Imperial yellow ink. 18.7 g of ground berries + 2.4 g of gum arabic + 1.87 g of alum in 100 g of Milli-Q water. | Cotton-linen paper | 2024 | No | 0 | 1 | Cotton-linen | Imperial yellow ink - Gum arabic |  |  |  | Mock_up_Pigments_cottonlinen_06 | 61 | 786 | 270 | 105
01075-SWIR-mock-up | Mock-up containing pigments and dyes from traditional recipes. | Mixture of saffron and gamboge. 0.25 ml of saffron with gum arabic (1 ml of saffron + 0.5 ml of 20% gum arabic solution in water) + 0.25 ml of gamboge in gum arabic solution (20%). | Cotton-linen paper | 2024 | No | 0 | 1 | Cotton-linen | Saffron - Gum arabic mixture with Gamboge - Gum arabic |  |  |  | Mock_up_Pigments_cottonlinen_06 | 69 | 927 | 261 | 81
01076-SWIR-mock-up | Mock-up containing pigments and dyes from traditional recipes. | Mixture of carmine and gamboge. 0.25 ml of carmine in gum arabic solution (20%) + 0.25 ml of gamboge in gum arabic solution (20%). | Cotton-linen paper | 2024 | No | 0 | 1 | Cotton-linen | Carmine - Gum arabic mixture with Gamboge - Gum arabic |  |  |  | Mock_up_Pigments_cottonlinen_06 | 390 | 99 | 151 | 87
01077-SWIR-mock-up | Mock-up containing pigments and dyes from traditional recipes. | Mixture of gamboge and azurite. 0.25 ml of gamboge in gum arabic solution (20%) + 0.25 ml of azurite in gum arabic solution (20%). | Cotton-linen paper | 2024 | No | 0 | 1 | Cotton-linen | Gamboge - Gum arabic mixture with Azurite - Gum arabic |  |  |  | Mock_up_Pigments_cottonlinen_06 | 393 | 235 | 148 | 93
01078-SWIR-mock-up | Mock-up containing pigments and dyes from traditional recipes. | Mixture of carmine and lead white. 0.25 ml of carmine in gum arabic solution (20%) + 0.25 ml of lead white in gum arabic solution (20%). | Cotton-linen paper | 2024 | No | 0 | 1 | Cotton-linen | Carmine - Gum arabic mixture with Lead white - Gum arabic |  |  |  | Mock_up_Pigments_cottonlinen_06 | 396 | 378 | 124 | 86
01079-SWIR-mock-up | Mock-up containing pigments and dyes from traditional recipes. | Mixture of indigo and orpiment. 0.25 ml of indigo in gum arabic solution (20%) + 0.25 ml of orpiment in gum arabic solution (20%). | Cotton-linen paper | 2024 | No | 0 | 1 | Cotton-linen | Indigo - Gum arabic mixture with Orpiment - Gum arabic |  |  |  | Mock_up_Pigments_cottonlinen_06 | 400 | 519 | 145 | 84
01080-SWIR-mock-up | Mock-up containing pigments and dyes from traditional recipes. | Mixture of gamboge and malachite. 0.25 ml of gamboge in gum arabic solution (20%) + 0.25 ml of malachite in gum arabic solution (20%). | Cotton-linen paper | 2024 | No | 0 | 1 | Cotton-linen | Gamboge - Gum arabic mixture with Malachite - Gum arabic |  |  |  | Mock_up_Pigments_cottonlinen_06 | 403 | 654 | 144 | 56
01081-SWIR-mock-up | Mock-up containing pigments and dyes from traditional recipes. | Mixture of gamboge and verdigris. 0.25 ml of gamboge in gum arabic solution (20%) + 0.25 ml of verdigris in gum arabic solution (20%). | Cotton-linen paper | 2024 | No | 0 | 1 | Cotton-linen | Gamboge - Gum arabic mixture with Verdigris - Gum arabic |  |  |  | Mock_up_Pigments_cottonlinen_06 | 408 | 795 | 139 | 86
01082-SWIR-mock-up | Mock-up containing pigments and dyes from traditional recipes. | Saffron. 1 ml of solution (7.5 stigmas of saffron flower in 25 ml of water) + 0.5 ml 20% gum arabic solution in water. | Cotton-linen paper | 2024 | No | 0 | 1 | Cotton-linen | Saffron - Gum arabic |  |  |  | Mock_up_Pigments_cottonlinen_06 | 408 | 928 | 139 | 75
01083-SWIR-mock-up | Mock-up containing pigments and dyes from traditional recipes. | Saffron. 7.5 stigmas of saffron flower in 25 ml of water. | Cotton-linen paper | 2024 | No | 0 | 1 | Pencil | Cotton-linen | Saffron - no binder |  |  | Mock_up_Pigments_cottonlinen_07 | 49 | 105 | 240 | 78
01084-SWIR-mock-up | Mock-up containing pigments and dyes from traditional recipes. | Saffron with alum. 8 ml of saffron solution + 0.5 g of alum + 0.5 ml of 20% gum arabic solution in water. | Cotton-linen paper | 2024 | No | 0 | 1 | Parchment | Cotton-linen | Saffron with alum - Gum arabic | Saffron with alum - Gum arabic |  | Mock_up_Pigments_cottonlinen_07 | 49 | 235 | 255 | 90
01085-SWIR-mock-up | Mock-up containing pigments and dyes from traditional recipes. | Macerated chambronera berries. 0.8 g of chambronera berries + 3 ml of Milli-Q water. | Cotton-linen paper | 2024 | No | 0 | 1 | Cotton-linen | Macerated chambronera berries - no binder |  |  |  | Mock_up_Pigments_cottonlinen_07 | 51 | 369 | 268 | 89
01086-SWIR-mock-up | Mock-up containing pigments and dyes from traditional recipes. | Macerated chambronera berries with gum arabic. 1 ml of macerated chambronera berries + 0.25 ml of 20% gum arabic solution in water. | Cotton-linen paper | 2024 | No | 0 | 1 | Cotton-linen | Macerated chambronera berries - Gum arabic |  |  |  | Mock_up_Pigments_cottonlinen_07 | 52 | 502 | 284 | 99
01087-SWIR-mock-up | Mock-up containing pigments and dyes from traditional recipes. | Azurite. 1 g of azurite (extra fine grain) + 0.50 ml of a 20% solution of gum arabic in water. | Parchment | 2024 | No | 0 | 1 | Parchment | Azurite - Gum arabic |  |  |  | Mock_up_Pigments_parchment_01 | 67 | 112 | 228 | 80
01088-SWIR-mock-up | Mock-up containing pigments and dyes from traditional recipes. | Enamel. 1 g of enamel + 0.50 ml of 20% gum arabic solution in water. | Parchment | 2024 | No | 0 | 1 | Parchment | Enamel - Gum arabic |  |  |  | Mock_up_Pigments_parchment_01 | 68 | 391 | 186 | 79
01089-SWIR-mock-up | Mock-up containing pigments and dyes from traditional recipes. | Lapis lazuli. 0.2 g of lapis lazuli + 0.5 ml of 20% gum arabic solution in water. | Parchment | 2024 | No | 0 | 1 | Parchment | Lapis lazuli - Gum arabic |  |  |  | Mock_up_Pigments_parchment_01 | 68 | 667 | 231 | 83
01090-SWIR-mock-up | Mock-up containing pigments and dyes from traditional recipes. | Lead white. 1.1 g of lead white + 2.75 ml of 20% gum arabic solution in water. | Parchment | 2024 | No | 0 | 1 | Parchment | Lead white - Gum arabic |  |  |  | Mock_up_Pigments_parchment_01 | 68 | 805 | 233 | 80
01091-SWIR-mock-up | Mock-up containing pigments and dyes from traditional recipes. | Calcite. 0.2 g of calcite + 0.50 ml of 20% gum arabic solution in water. | Parchment | 2024 | No | 0 | 1 | Parchment | Calcite - Gum arabic |  |  |  | Mock_up_Pigments_parchment_01 | 391 | 258 | 159 | 84
01092-SWIR-mock-up | Mock-up containing pigments and dyes from traditional recipes. | Cinnabar. 1.1 g of cinnabar + 2.75 ml of 20% gum arabic solution in water. | Parchment | 2024 | No | 0 | 1 | Parchment | Cinnabar - Gum arabic |  |  |  | Mock_up_Pigments_parchment_01 | 391 | 394 | 173 | 84
01093-SWIR-mock-up | Mock-up containing pigments and dyes from traditional recipes. | Hematite. 0.1 g of hematite + 0.5 ml of 20% gum arabic solution in water. | Parchment | 2024 | No | 0 | 1 | Parchment | Hematite - Gum arabic |  |  |  | Mock_up_Pigments_parchment_01 | 397 | 811 | 168 | 84
01094-SWIR-mock-up | Mock-up containing pigments and dyes from traditional recipes. | Minium. 0.6 g of minium + 3 ml of 20% gum arabic solution in water. | Parchment | 2024 | No | 0 | 1 | Parchment | Minium - Gum arabic |  |  |  | Mock_up_Pigments_parchment_01 | 394 | 952 | 149 | 63
01095-SWIR-mock-up | Mock-up containing pigments and dyes from traditional recipes. | Orpiment. 0.5 g of orpiment + 1.50 ml of 20% gum arabic solution in water. | Parchment | 2024 | No | 0 | 1 | Parchment | Orpiment - Gum arabic |  |  |  | Mock_up_Pigments_parchment_02 | 56 | 115 | 210 | 87
01096-SWIR-mock-up | Mock-up containing pigments and dyes from traditional recipes. | Lead-tin yellow. 0.5 g of lead-tin yellow + 1 ml of 20% gum arabic solution in water. | Parchment | 2024 | No | 0 | 1 | Parchment | Lead-tin yellow - Gum arabic |  |  |  | Mock_up_Pigments_parchment_02 | 58 | 262 | 248 | 81
01097-SWIR-mock-up | Mock-up containing pigments and dyes from traditional recipes. | Malachite. 1 g of malachite + 0.50 ml of 20% gum arabic solution in water. | Parchment | 2024 | No | 0 | 1 | Parchment | Malachite - Gum arabic |  |  |  | Mock_up_Pigments_parchment_02 | 59 | 388 | 213 | 90
01098-SWIR-mock-up | Mock-up containing pigments and dyes from traditional recipes. | Verdigris. 1 g of verdigris + 0.50 ml of 20% gum arabic solution in water. | Parchment | 2024 | No | 0 | 1 | Parchment | Verdigris - Gum arabic |  |  |  | Mock_up_Pigments_parchment_02 | 58 | 535 | 231 | 84
01099-SWIR-mock-up | Mock-up containing pigments and dyes from traditional recipes. | Yellow ochre. 0.2 g of yellow ochre + 1 ml of 20% gum arabic solution in water. | Parchment | 2024 | No | 0 | 1 | Parchment | Yellow ochre - Gum arabic |  |  |  | Mock_up_Pigments_parchment_02 | 62 | 672 | 230 | 86
01100-SWIR-mock-up | Mock-up containing pigments and dyes from traditional recipes. | Burnt umber. 0.1 g of burnt umber + 0.50 ml of gum arabic 20% solution in water. | Parchment | 2024 | No | 0 | 1 | Parchment | Burnt umber - Gum arabic |  |  |  | Mock_up_Pigments_parchment_02 | 64 | 811 | 228 | 80
01101-SWIR-mock-up | Mock-up containing pigments and dyes from traditional recipes. | Mixture of azurite and lead white. 0.25 ml of azurite in gum arabic solution (20%) + 0.20 ml of lead white in gum arabic solution (20%). | Parchment | 2024 | No | 0 | 1 | Parchment | Azurite - Gum arabic mixture with Lead white - Gum arabic |  |  |  | Mock_up_Pigments_parchment_02 | 64 | 952 | 278 | 69
01102-SWIR-mock-up | Mock-up containing pigments and dyes from traditional recipes. | Superposition of azurite (1 g of azurite (extra fine grain) + 0.50 ml of a 20% solution of gum arabic in water) and lead white (1.1 g of lead white + 2.75 ml of 20% gum arabic solution in water). | Parchment | 2024 | No | 0 | 1 | Parchment | Azurite - Gum arabic | Lead white - Gum arabic |  |  | Mock_up_Pigments_parchment_02 | 379 | 123 | 173 | 80
01103-SWIR-mock-up | Mock-up containing pigments and dyes from traditional recipes. | Mixture of lead-tin yellow and lead white. 0.25 ml of lead-tin yellow in gum arabic solution (20%) + 0.25 ml of lead white in gum arabic solution (20%). | Parchment | 2024 | No | 0 | 1 | Parchment | Lead-tin yellow - Gum arabic mixture with Lead white - Gum arabic |  |  |  | Mock_up_Pigments_parchment_02 | 381 | 258 | 111 | 84
01104-SWIR-mock-up | Mock-up containing pigments and dyes from traditional recipes. | Superposition of lead-tin yellow (0.5 g of lead-tin yellow + 1 ml of 20% gum arabic solution in water) and lead white (1.1 g of lead white + 2.75 ml of 20% gum arabic solution in water). | Parchment | 2024 | No | 0 | 1 | Parchment | Lead white - Gum arabic | Lead-tin yellow - Gum arabic |  |  | Mock_up_Pigments_parchment_02 | 384 | 396 | 167 | 87
01105-SWIR-mock-up | Mock-up containing pigments and dyes from traditional recipes. | Mixture of malachite and lead white. 0.25 ml of malachite in gum arabic solution (20%) + 0.25 ml of lead white in gum arabic solution (20%). | Parchment | 2024 | No | 0 | 1 | Parchment | Malachite - Gum arabic mixture with Lead white - Gum arabic |  |  |  | Mock_up_Pigments_parchment_02 | 385 | 535 | 141 | 87
01106-SWIR-mock-up | Mock-up containing pigments and dyes from traditional recipes. | Superposition of malachite (1 g of malachite + 0.50 ml of 20% gum arabic solution in water) and lead white (1.1 g of lead white + 2.75 ml of 20% gum arabic solution in water). | Parchment | 2024 | No | 0 | 1 | Parchment | Lead white - Gum arabic | Malachite - Gum arabic |  |  | Mock_up_Pigments_parchment_02 | 385 | 676 | 168 | 78
01107-SWIR-mock-up | Mock-up containing pigments and dyes from traditional recipes. | Mixture of verdigris and lead white. 0.25 ml of verdigris in gum arabic solution (20%) + 0.25 ml of lead white in gum arabic solution (20%). | Parchment | 2024 | No | 0 | 1 | Parchment | Verdigris - Gum arabic mixture with Lead white - Gum arabic |  |  |  | Mock_up_Pigments_parchment_02 | 384 | 807 | 170 | 95
01108-SWIR-mock-up | Mock-up containing pigments and dyes from traditional recipes. | Superposition of verdigris (1 g of verdigris + 0.50 ml of 20% gum arabic solution in water) and lead white (1.1 g of lead white + 2.75 ml of 20% gum arabic solution in water). | Parchment | 2024 | No | 0 | 1 | Parchment | Lead white - Gum arabic | Verdigris - Gum arabic |  |  | Mock_up_Pigments_parchment_02 | 385 | 951 | 170 | 66
01109-SWIR-mock-up | Mock-up containing pigments and dyes from traditional recipes. | Mixture of cinnabar and lead white. 0.25 ml of cinnabar in gum arabic solution (20%) + 0.25 ml of lead white in gum arabic solution (20%). | Parchment | 2024 | No | 0 | 1 | Parchment | Cinnabar - Gum arabic mixture with Lead white - Gum arabic |  |  |  | Mock_up_Pigments_parchment_03 | 73 | 106 | 228 | 99
01110-SWIR-mock-up | Mock-up containing pigments and dyes from traditional recipes. | Superposition of cinnabar (1.1 g of cinnabar + 2.75 ml of 20% gum arabic solution in water) and lead white (1.1 g of lead white + 2.75 ml of 20% gum arabic solution in water). | Parchment | 2024 | No | 0 | 1 | Parchment | Lead white - Gum arabic | Cinnabar - Gum arabic | Cinnabar - Gum arabic |  | Mock_up_Pigments_parchment_03 | 72 | 249 | 249 | 96
01111-SWIR-mock-up | Mock-up containing pigments and dyes from traditional recipes. | Mixture of grape black and lead white. 0.25 ml of grape black in gum arabic solution (20%) + 0.25 ml of lead white in gum arabic solution (20%). | Parchment | 2024 | No | 0 | 1 | Parchment | Grape black - Gum arabic mixture with Lead white - Gum arabic |  |  |  | Mock_up_Pigments_parchment_03 | 72 | 393 | 235 | 84
01112-SWIR-mock-up | Mock-up containing pigments and dyes from traditional recipes. | Superposition of grape black (1.1 g of grape black + 2.75 ml of 20% gum arabic solution in water) and lead white (1.1 g of lead white + 2.75 ml of 20% gum arabic solution in water). | Parchment | 2024 | No | 0 | 1 | Parchment | Grape black - Gum arabic | Grape black - Gum arabic mixture with Lead white - Gum arabic |  |  | Mock_up_Pigments_parchment_03 | 73 | 526 | 208 | 91
01113-SWIR-mock-up | Mock-up containing pigments and dyes from traditional recipes. | Mixture of minium and lead-tin yellow. 0.25 ml of minium in gum arabic solution (20%) + 0.25 ml of lead-tin yellow in gum arabic solution (20%). | Parchment | 2024 | No | 0 | 1 | Parchment | Minium - Gum arabic mixture with Lead-tin yellow - Gum arabic |  |  |  | Mock_up_Pigments_parchment_03 | 75 | 662 | 274 | 93
01114-SWIR-mock-up | Mock-up containing pigments and dyes from traditional recipes. | Mixture of cinnabar, lead-tin yellow and lead white. 0.25 ml of cinnabar in gum arabic solution (20%) + 0.25 ml of lead-tin yellow in gum arabic solution (20%) + 0.25 ml of lead white in gum arabic solution (20%). | Parchment | 2024 | No | 0 | 1 | Parchment | Cinnabar - Gum arabic mixture with Lead-tin yellow - Gum arabic and Lead white - Gum arabic |  |  |  | Mock_up_Pigments_parchment_03 | 75 | 802 | 298 | 85
01115-SWIR-mock-up | Mock-up containing pigments and dyes from traditional recipes. | Azurite. 1 g of azurite (medium size grain) + 0.50 ml of a 20% solution of gum arabic in water. | Parchment | 2024 | No | 0 | 1 | Parchment | Azurite - Gum arabic |  |  |  | Mock_up_Pigments_parchment_03 | 394 | 105 | 172 | 84
01116-SWIR-mock-up | Mock-up containing pigments and dyes from traditional recipes. | Azurite. 1 g of azurite (coarse grain) + 0.50 ml of a 20% solution of gum arabic in water. | Parchment | 2024 | No | 0 | 1 | Parchment | Azurite - Gum arabic |  |  |  | Mock_up_Pigments_parchment_03 | 398 | 244 | 169 | 84
01117-SWIR-mock-up | Mock-up containing pigments and dyes from traditional recipes. | Azurite. 1 g of azurite (extra coarse grain) + 0.50 ml of a 20% solution of gum arabic in water. | Parchment | 2024 | No | 0 | 1 | Parchment | Azurite - Gum arabic |  |  |  | Mock_up_Pigments_parchment_03 | 397 | 384 | 169 | 85
01118-SWIR-mock-up | Mock-up containing pigments and dyes from traditional recipes. | Azurite. 1 g of azurite (extra fine grain) + 0.50 ml of egg white (1:1). | Parchment | 2024 | No | 0 | 1 | Parchment | Azurite - Egg white |  |  |  | Mock_up_Pigments_parchment_03 | 400 | 656 | 166 | 88
01119-SWIR-mock-up | Mock-up containing pigments and dyes from traditional recipes. | Enamel. 1 g of enamel + 0.50 ml of egg white (1:1). | Parchment | 2024 | No | 0 | 1 | Parchment | Enamel - Egg white |  |  |  | Mock_up_Pigments_parchment_03 | 398 | 799 | 168 | 81
01120-SWIR-mock-up | Mock-up containing pigments and dyes from traditional recipes. | Lapis lazuli. 0.5 g of lapis lazuli + 0.25 ml of egg white (1:1). | Parchment | 2024 | No | 0 | 1 | Parchment | Lapis lazuli - Egg white |  |  |  | Mock_up_Pigments_parchment_03 | 397 | 938 | 169 | 76
01121-SWIR-mock-up | Mock-up containing pigments and dyes from traditional recipes. | Lead white. 1 g of lead white + 2.50 ml of egg white (1:1). | Parchment | 2024 | No | 0 | 1 | Parchment | Lead white - Egg white |  |  |  | Mock_up_Pigments_parchment_04 | 55 | 117 | 241 | 87
01122-SWIR-mock-up | Mock-up containing pigments and dyes from traditional recipes. | Calcite. 1 g of calcite + 0.50 ml of egg white (1:1). | Parchment | 2024 | No | 0 | 1 | Parchment | Calcite - Egg white |  |  |  | Mock_up_Pigments_parchment_04 | 57 | 253 | 261 | 91
01123-SWIR-mock-up | Mock-up containing pigments and dyes from traditional recipes. | Cinnabar. 0.5 g of cinnabar + 0.25 ml of egg white (1:1). | Parchment | 2024 | No | 0 | 1 | Parchment | Cinnabar - Egg white |  |  |  | Mock_up_Pigments_parchment_04 | 57 | 389 | 253 | 85
01124-SWIR-mock-up | Mock-up containing pigments and dyes from traditional recipes. | Hematite. 0.5 g of hematite + 0.25 ml of egg white (1:1). | Parchment | 2024 | No | 0 | 1 | Parchment | Hematite - Egg white |  |  |  | Mock_up_Pigments_parchment_04 | 60 | 529 | 271 | 96
01125-SWIR-mock-up | Mock-up containing pigments and dyes from traditional recipes. | Minium. 1 g of minium + 0.50 ml of egg white (1:1). | Parchment | 2024 | No | 0 | 1 | Parchment | Minium - Egg white |  |  |  | Mock_up_Pigments_parchment_04 | 63 | 669 | 234 | 90
01126-SWIR-mock-up | Mock-up containing pigments and dyes from traditional recipes. | Orpiment. 1 g of orpiment + 0.50 ml of egg white (1:1). | Parchment | 2024 | No | 0 | 1 | Parchment | Orpiment - Egg white |  |  |  | Mock_up_Pigments_parchment_04 | 64 | 805 | 246 | 60
01127-SWIR-mock-up | Mock-up containing pigments and dyes from traditional recipes. | Lead-tin yellow. 1 g of lead-tin yellow + 0.50 ml of egg white (1:1). | Parchment | 2024 | No | 0 | 1 | Parchment | Lead-tin yellow - Egg white |  |  |  | Mock_up_Pigments_parchment_04 | 64 | 948 | 258 | 63
01128-SWIR-mock-up | Mock-up containing pigments and dyes from traditional recipes. | Malachite. 1 g of malachite + 0.50 of egg white (1:1). | Parchment | 2024 | No | 0 | 1 | Parchment | Malachite - Egg white |  |  |  | Mock_up_Pigments_parchment_04 | 341 | 112 | 204 | 90
01129-SWIR-mock-up | Mock-up containing pigments and dyes from traditional recipes. | Verdigris. 1 g of verdigris + 0.50 ml of egg white (1:1). | Parchment | 2024 | No | 0 | 1 | Parchment | Verdigris - Egg white |  |  |  | Mock_up_Pigments_parchment_04 | 341 | 247 | 205 | 88
01130-SWIR-mock-up | Mock-up containing pigments and dyes from traditional recipes. | Yellow ochre. 0.5 g of yellow ochre + 0.25 ml of egg white (1:1). | Parchment | 2024 | No | 0 | 1 | Parchment | Yellow ochre - Egg white |  |  |  | Mock_up_Pigments_parchment_04 | 343 | 383 | 189 | 88
01131-SWIR-mock-up | Mock-up containing pigments and dyes from traditional recipes. | Burnt umber. 0.5 g of burnt umber + 0.25 ml of egg white (1:1). | Parchment | 2024 | No | 0 | 1 | Parchment | Burnt umber - Egg white |  |  |  | Mock_up_Pigments_parchment_04 | 346 | 529 | 201 | 81
01132-SWIR-mock-up | Mock-up containing pigments and dyes from traditional recipes. | Mixture of azurite and lead white. 0.25 ml of azurite with egg white (1:1) + 0.25 ml of lead white with egg white (1:1). | Parchment | 2024 | No | 0 | 1 | Parchment | Azurite - Egg white mixture with Lead white - Egg white |  |  |  | Mock_up_Pigments_parchment_04 | 352 | 662 | 162 | 85
01133-SWIR-mock-up | Mock-up containing pigments and dyes from traditional recipes. | Superposition of azurite (1 g of azurite (extra fine grain) + 0.50 ml of egg white (1:1)) and lead white (1 g of lead white + 2.50 ml of egg white (1:1)). | Parchment | 2024 | No | 0 | 1 | Parchment | Azurite - Egg white | Lead white - Egg white |  |  | Mock_up_Pigments_parchment_04 | 353 | 800 | 190 | 58
01134-SWIR-mock-up | Mock-up containing pigments and dyes from traditional recipes. | Mixture of lead-tin yellow and lead white. 0.25 ml of lead-tin yellow with egg white (1:1) + 0.25 ml of lead white with egg white (1:1). | Parchment | 2024 | No | 0 | 1 | Parchment | Lead-tin yellow - Egg white mixture with Lead white - Egg white |  |  |  | Mock_up_Pigments_parchment_04 | 353 | 956 | 187 | 58
01135-SWIR-mock-up | Mock-up containing pigments and dyes from traditional recipes. | Superposition of lead-tin yellow (1 g of lead-tin yellow + 0.50 ml of egg white (1:1)) and lead white (1 g of lead white + 2.50 ml of egg white (1:1)). | Parchment | 2024 | No | 0 | 1 | Parchment | Lead white - Egg white | Lead-tin yellow - Egg white |  |  | Mock_up_Pigments_parchment_05 | 47 | 110 | 196 | 85
01136-SWIR-mock-up | Mock-up containing pigments and dyes from traditional recipes. | Mixture of malachite and lead white. 0.25 ml of malachite with egg white (1:1) + 0.25 ml of lead white with egg white (1:1). | Parchment | 2024 | No | 0 | 1 | Parchment | Malachite - Egg white mixture with Lead white - Egg white |  |  |  | Mock_up_Pigments_parchment_05 | 45 | 246 | 267 | 93
01137-SWIR-mock-up | Mock-up containing pigments and dyes from traditional recipes. | Superposition of malachite (1 g of malachite + 0.50 of egg white (1:1)) and lead white (1 g of lead white + 2.50 ml of egg white (1:1)). | Parchment | 2024 | No | 0 | 1 | Parchment | Lead white - Egg white | Malachite - Egg white |  |  | Mock_up_Pigments_parchment_05 | 48 | 385 | 207 | 87
01138-SWIR-mock-up | Mock-up containing pigments and dyes from traditional recipes. | Mixture of verdigris and lead white. 0.25 ml of verdigris with egg white (1:1) + 0.25 ml of lead white with egg white (1:1). | Parchment | 2024 | No | 0 | 1 | Parchment | Verdigris - Egg white mixture with Lead white - Egg white |  |  |  | Mock_up_Pigments_parchment_05 | 48 | 517 | 259 | 91
01139-SWIR-mock-up | Mock-up containing pigments and dyes from traditional recipes. | Superposition of verdigris (1 g of verdigris + 0.50 ml of egg white (1:1)) and lead white (1 g of lead white + 2.50 ml of egg white (1:1)). | Parchment | 2024 | No | 0 | 1 | Parchment | Lead white - Egg white | Verdigris - Egg white |  |  | Mock_up_Pigments_parchment_05 | 51 | 665 | 226 | 88
01140-SWIR-mock-up | Mock-up containing pigments and dyes from traditional recipes. | Mixture of cinnabar and lead white. 0.25 ml of cinnabar with egg white (1:1) + 0.25 ml of lead white with egg white (1:1). | Parchment | 2024 | No | 0 | 1 | Parchment | Cinnabar - Egg white mixture with Lead white - Egg white |  |  |  | Mock_up_Pigments_parchment_05 | 52 | 789 | 238 | 102
01141-SWIR-mock-up | Mock-up containing pigments and dyes from traditional recipes. | Superposition of cinnabar (0.5 g of cinnabar + 0.25 ml of egg white (1:1)) and lead white (1 g of lead white + 2.50 ml of egg white (1:1)). | Parchment | 2024 | No | 0 | 1 | Parchment | Lead white - Egg white | Cinnabar - Egg white |  |  | Mock_up_Pigments_parchment_05 | 60 | 937 | 202 | 81
01142-SWIR-mock-up | Mock-up containing pigments and dyes from traditional recipes. | Mixture of grape black and lead white. 0.25 ml of grape black with egg white (1:1) + 0.25 ml of lead white with egg white (1:1). | Parchment | 2024 | No | 0 | 1 | Parchment | Grape black - Egg white mixture with Lead white - Egg white |  |  |  | Mock_up_Pigments_parchment_05 | 331 | 97 | 211 | 97
01143-SWIR-mock-up | Mock-up containing pigments and dyes from traditional recipes. | Superposition of grape black (1 g of grape black + 1,5 ml of egg white (1:1)) and lead white (1 g of lead white + 2.50 ml of egg white (1:1)). | Parchment | 2024 | No | 0 | 1 | Parchment | Lead white - Egg white | Grape black - Egg white |  |  | Mock_up_Pigments_parchment_05 | 334 | 238 | 208 | 49
01144-SWIR-mock-up | Mock-up containing pigments and dyes from traditional recipes. | Mixture of minium and lead-tin yellow. 0.25 ml of minium with egg white (1:1) + 0.25 ml of lead-tin yellow with egg white (1:1). | Parchment | 2024 | No | 0 | 1 | Parchment | Minium - Egg white mixture with Lead-tin yellow - Egg white |  |  |  | Mock_up_Pigments_parchment_05 | 340 | 375 | 118 | 87
01145-SWIR-mock-up | Mock-up containing pigments and dyes from traditional recipes. | Mixture of cinnabar, lead-tin yellow and lead white. 0.25 ml of cinnabar with egg white (1:1) + 0.25 ml of lead-tin yellow with egg white (1:1) + 0.25 ml of lead white with egg white (1:1). | Parchment | 2024 | No | 0 | 1 | Parchment | Cinnabar - Egg white mixture with Lead-tin yellow - Egg white and Lead white - Egg white |  |  |  | Mock_up_Pigments_parchment_05 | 341 | 511 | 199 | 60
01146-SWIR-mock-up | Mock-up containing pigments and dyes from traditional recipes. | Grape black. 1.1 g of grape black + 2.75 ml of 20% gum arabic solution in water. | Parchment | 2024 | No | 0 | 1 | Parchment | Grape black - Gum arabic |  |  |  | Mock_up_Pigments_parchment_03 | 74 | 938 | 208 | 80
01147-SWIR-mock-up | Mock-up containing pigments and dyes from traditional recipes. | Azurite. 1 g of azurite (medium size grain) + 0.50 ml of egg white (1:1). | Parchment | 2024 | No | 0 | 1 | Parchment | Azurite - Egg white |  |  |  | Mock_up_Pigments_parchment_05 | 347 | 655 | 196 | 87
01148-SWIR-mock-up | Mock-up containing pigments and dyes from traditional recipes. | Azurite. 1 g of azurite (coarse grain) + 0.50 ml of egg white (1:1). | Parchment | 2024 | No | 0 | 1 | Parchment | Azurite - Egg white |  |  |  | Mock_up_Pigments_parchment_05 | 346 | 796 | 195 | 82
01149-SWIR-mock-up | Mock-up containing pigments and dyes from traditional recipes. | Azurite. 1 g of azurite (extra coarse grain) + 0.50 ml of egg white (1:1). | Parchment | 2024 | No | 0 | 1 | Parchment | Azurite - Egg white |  |  |  | Mock_up_Pigments_parchment_05 | 350 | 931 | 190 | 73
01150-SWIR-mock-up | Mock-up containing pigments and dyes from traditional recipes. | Gum arabic. 10 g of gum arabic powder + 50 ml of water. | Parchment | 2024 | No | 0 | 1 | Pencil | Parchment | Gum arabic | Gum arabic |  | Mock_up_Pigments_parchment_06 | 59 | 109 | 237 | 80
01151-SWIR-mock-up | Mock-up containing pigments and dyes from traditional recipes. | Egg white. 25 ml of egg white + 25 ml of water. | Parchment | 2024 | No | 0 | 1 | Pencil | Parchment | Egg white | Egg white |  | Mock_up_Pigments_parchment_06 | 58 | 246 | 228 | 81
01152-SWIR-mock-up | Mock-up containing pigments and dyes from traditional recipes. | Carmine. 1 g of carmine + 0.50 ml of 20% gum arabic solution in water. | Parchment | 2024 | No | 0 | 1 | Parchment | Carmine - Gum arabic |  |  |  | Mock_up_Pigments_parchment_06 | 57 | 381 | 242 | 86
01153-SWIR-mock-up | Mock-up containing pigments and dyes from traditional recipes. | Gamboge. 1 g of gamboge + 0.50 ml of 20% gum arabic solution in water | Parchment | 2024 | No | 0 | 1 | Parchment | Gamboge - Gum arabic |  |  |  | Mock_up_Pigments_parchment_06 | 59 | 517 | 194 | 91
01154-SWIR-mock-up | Mock-up containing pigments and dyes from traditional recipes. | Indigo. 1 g of indigo + 1.50 ml of 20% gum arabic solution in water. | Parchment | 2024 | No | 0 | 1 | Parchment | Indigo - Gum arabic |  |  |  | Mock_up_Pigments_parchment_06 | 59 | 657 | 156 | 86
01155-SWIR-mock-up | Mock-up containing pigments and dyes from traditional recipes. | Imperial yellow ink. 18.7 g of ground berries + 2.4 g of gum arabic + 1.87 g of alum in 100 g of Milli-Q water. | Parchment | 2024 | No | 0 | 1 | Pencil | Parchment | Imperial yellow ink - Gum arabic |  |  | Mock_up_Pigments_parchment_06 | 58 | 784 | 257 | 103
01156-SWIR-mock-up | Mock-up containing pigments and dyes from traditional recipes. | Mixture of saffron and gamboge. 0.25 ml of saffron with gum arabic (1 ml of saffron + 0.5 ml of 20% gum arabic solution in water) + 0.25 ml of gamboge in gum arabic solution (20%). | Parchment | 2024 | No | 0 | 1 | Parchment | Saffron - Gum arabic mixture with Gamboge - Gum arabic |  |  |  | Mock_up_Pigments_parchment_06 | 60 | 924 | 228 | 88
01157-SWIR-mock-up | Mock-up containing pigments and dyes from traditional recipes. | Mixture of carmine and gamboge. 0.25 ml of carmine in gum arabic solution (20%) + 0.25 ml of gamboge in gum arabic solution (20%). | Parchment | 2024 | No | 0 | 1 | Parchment | Carmine - Gum arabic mixture with Gamboge - Gum arabic |  |  |  | Mock_up_Pigments_parchment_06 | 327 | 102 | 149 | 86
01158-SWIR-mock-up | Mock-up containing pigments and dyes from traditional recipes. | Mixture of gamboge and azurite. 0.25 ml of gamboge in gum arabic solution (20%) + 0.25 ml of azurite in gum arabic solution (20%). | Parchment | 2024 | No | 0 | 1 | Parchment | Gamboge - Gum arabic mixture with Azurite - Gum arabic |  |  |  | Mock_up_Pigments_parchment_06 | 332 | 248 | 222 | 78
01159-SWIR-mock-up | Mock-up containing pigments and dyes from traditional recipes. | Mixture of carmine and lead white. 0.25 ml of carmine in gum arabic solution (20%) + 0.25 ml of lead white in gum arabic solution (20%). | Parchment | 2024 | No | 0 | 1 | Parchment | Carmine - Gum arabic mixture with Lead white - Gum arabic |  |  |  | Mock_up_Pigments_parchment_06 | 328 | 384 | 125 | 86
01160-SWIR-mock-up | Mock-up containing pigments and dyes from traditional recipes. | Mixture of indigo and orpiment. 0.25 ml of indigo in gum arabic solution (20%) + 0.25 ml of orpiment in gum arabic solution (20%). | Parchment | 2024 | No | 0 | 1 | Parchment | Indigo - Gum arabic mixture with Orpiment - Gum arabic |  |  |  | Mock_up_Pigments_parchment_06 | 335 | 521 | 157 | 84
01161-SWIR-mock-up | Mock-up containing pigments and dyes from traditional recipes. | Mixture of gamboge and malachite. 0.25 ml of gamboge in gum arabic solution (20%) + 0.25 ml of malachite in gum arabic solution (20%). | Parchment | 2024 | No | 0 | 1 | Parchment | Gamboge - Gum arabic mixture with Malachite - Gum arabic |  |  |  | Mock_up_Pigments_parchment_06 | 332 | 658 | 217 | 86
01162-SWIR-mock-up | Mock-up containing pigments and dyes from traditional recipes. | Mixture of gamboge and verdigris. 0.25 ml of gamboge in gum arabic solution (20%) + 0.25 ml of verdigris in gum arabic solution (20%). | Parchment | 2024 | No | 0 | 1 | Parchment | Gamboge - Gum arabic mixture with Verdigris - Gum arabic |  |  |  | Mock_up_Pigments_parchment_06 | 331 | 793 | 218 | 94
01163-SWIR-mock-up | Mock-up containing pigments and dyes from traditional recipes. | Saffron. 1 ml of solution (7.5 stigmas of saffron flower in 25 ml of water) + 0.5 ml 20% gum arabic solution in water. | Parchment | 2024 | No | 0 | 1 | Parchment | Saffron - Gum arabic |  |  |  | Mock_up_Pigments_parchment_06 | 331 | 935 | 164 | 82
01164-SWIR-mock-up | Mock-up containing pigments and dyes from traditional recipes. | Saffron. 7.5 stigmas of saffron flower in 25 ml of water. | Parchment | 2024 | No | 0 | 1 | Pencil | Parchment | Saffron - no binder | Saffron - no binder |  | Mock_up_Pigments_parchment_07 | 45 | 117 | 243 | 91
01165-SWIR-mock-up | Mock-up containing pigments and dyes from traditional recipes. | Saffron with alum. 8 ml of saffron solution + 0.5 g of alum + 0.5 ml of 20% gum arabic solution in water. | Parchment | 2024 | No | 0 | 1 | Parchment | Saffron with alum - Gum arabic |  |  |  | Mock_up_Pigments_parchment_07 | 49 | 256 | 270 | 85
01166-SWIR-mock-up | Mock-up containing pigments and dyes from traditional recipes. | Macerated chambronera berries. 0.8 g of chambronera berries + 3 ml of Milli-Q water. | Parchment | 2024 | No | 0 | 1 | Parchment | Macerated chambronera berries - no binder |  |  |  | Mock_up_Pigments_parchment_07 | 51 | 390 | 287 | 88
01167-SWIR-mock-up | Mock-up containing pigments and dyes from traditional recipes. | Macerated chambronera berries with gum arabic. 1 ml of macerated chambronera berries + 0.25 ml of 20% gum arabic solution in water. | Parchment | 2024 | No | 0 | 1 | Parchment | Macerated chambronera berries - Gum arabic |  |  |  | Mock_up_Pigments_parchment_07 | 53 | 531 | 273 | 91
01168-VNIR-Selva | Extract from a 17th century manuscript book of finances, receipts or commercial documents. | Mixed ink of unknown components. | Rag paper | 1682-1683 | Nat | 1 | 1 | Cotton-linen | Metallo-gallate ink in unknown mixture |  |  |  | Selva_01 | 259 | 408 | 218 | 367
01169-VNIR-Selva | Extract from a 17th century manuscript book of finances, receipts or commercial documents. | Mixed ink of unknown components. | Rag paper | 1682-1683 | Nat | 1 | 1 | Cotton-linen | Metallo-gallate ink in unknown mixture |  |  |  | Selva_01 | 727 | 876 | 245 | 394
01170-VNIR-Selva | Page exctracted from manuscript book of finances, receipts, or commercial documents. Extract: Center right of left page. | Iron gall ink. | rag paper | 1682-1683 | Nat | 0 | 0 | [5 empty] | Selva_02 | 420 | 569 | 420 | 569
01171-VNIR-Selva | Page exctracted from manuscript book of finances, receipts, or commercial documents. Extract: Center left of right page. | Iron gall ink. | rag paper | 1682-1683 | Nat | 0 | 0 | [5 empty] | Selva_02 | 713 | 862 | 360 | 509
01172-VNIR-Selva | Extract from manuscript book of finances, receipts, or commercial documents from the 17th Century. | Two inks: Iron gall ink (up) and mixed ink (down). | Rag paper (cotton) | 1682-1683 | Nat | 0 | 0 | [5 empty] | Selva_03 | 725 | 874 | 360 | 509
01173-VNIR-Selva | Extract from manuscript book of finances, receipts, or commercial documents from the 17th Century. | Iron gall ink. | Rag paper (cotton) | 1682-1683 | Nat | 0 | 0 | [5 empty] | Selva_03 | 415 | 564 | 362 | 511
01174-VNIR-Selva | Extract from manuscript book of finances, receipts, or commercial documents from the 17th Century. | Iron gall ink. | Rag paper (cotton) | 1682-1683 | Nat | 0 | 1 | Metallo-gallate ink pure | Cotton-linen |  |  |  | Selva_04 | 841 | 990 | 132 | 281
01175-VNIR-Selva | Extract from manuscript book of finances, receipts, or commercial documents from the 17th Century. | Iron gall ink. | Rag paper (cotton) | 1682-1683 | Nat | 0 | 0 | [5 empty] | Selva_04 | 309 | 458 | 130 | 279
01176-VNIR-Selva | Extract from manuscript book of finances, receipts, or commercial documents from the 17th Century. | Iron gall ink. | Rag paper (cotton) | 1682-1683 | Nat | 0 | 0 | [5 empty] | Selva_05 | 843 | 992 | 227 | 376
01177-VNIR-Selva | Extract from manuscript book of finances, receipts, or commercial documents from the 17th Century. | Iron gall ink. | Rag paper (cotton) | 1682-1683 | Nat | 0 | 1 | Metallo-gallate ink pure | Cotton-linen |  |  |  | Selva_05 | 294 | 443 | 212 | 361
01178-VNIR-Selva | Extract from manuscript book of finances, receipts, or commercial documents from the 17th Century. | Iron gall ink. | Rag paper (cotton) | 1682-1683 | Nat | 0 | 0 | [5 empty] | Selva_06 | 237 | 386 | 507 | 656
01179-VNIR-Selva | Extract from manuscript book of finances, receipts, or commercial documents from the 17th Century. | Iron gall ink. | Rag paper (cotton) | 1682-1683 | Nat | 0 | 1 | Metallo-gallate ink pure | Cotton-linen |  |  |  | Selva_06 | 801 | 950 | 164 | 313
01180-VNIR-Selva | Extract from manuscript book of finances, receipts, or commercial documents from the 17th Century. | Iron gall ink. | Parchment | 1682-1683 | Nat | 0 | 1 | Metallo-gallate ink pure | Parchment |  |  |  | Selva_07 | 292 | 441 | 22 | 171
01181-VNIR-Selva | Extract from manuscript book of finances, receipts, or commercial documents from the 17th Century. | Iron gall ink. | Rag Paper | 1682-1683 | Nat | 0 | 1 | Metallo-gallate ink pure | Cotton-linen |  |  |  | Selva_08 | 222 | 371 | 185 | 334
01182-VNIR-Selva | Extract from manuscript book of finances, receipts, or commercial documents from the 17th Century. | Iron gall ink. | Parchment | 1682-1683 | Nat | 0 | 1 | Metallo-gallate ink pure | Parchment |  |  |  | Selva_09 | 329 | 478 | 18 | 167
01183-VNIR-Selva | Extract from manuscript book of finances, receipts, or commercial documents from the 17th Century. | Iron gall ink. | Rag paper | 1682-1683 | Nat | 0 | 1 | Metallo-gallate ink pure | Cotton-linen |  |  |  | Selva_10 | 840 | 989 | 200 | 349
01184-SWIR-Selva | Extract from a 17th century manuscript book of finances, receipts or commercial documents. | Mixed ink of unknown components. | Rag paper | 1682-1683 | Nat | 1 | 0 | [5 empty] | Selva_01 | 189 | 318 | 169 | 318
01185-SWIR-Selva | Extract from a 17th century manuscript book of finances, receipts or commercial documents. | Mixed ink of unknown components. | Rag paper | 1682-1683 | Nat | 1 | 1 | Cotton-linen | Metallo-gallate ink in unknown mixture |  |  |  | Selva_01 | 506 | 655 | 179 | 328
01186-SWIR-Selva | Page exctracted from manuscript book of finances, receipts, or commercial documents. Extract: Center right of left page. | Iron gall ink. | rag paper | 1682-1683 | Nat | 0 | 0 | [5 empty] | Selva_02 | 255 | 404 | 279 | 428
01187-SWIR-Selva | Page exctracted from manuscript book of finances, receipts, or commercial documents. Extract: Center of right page. | Iron gall ink. | rag paper | 1682-1683 | Nat | 0 | 0 | [5 empty] | Selva_02 | 494 | 643 | 244 | 393
01188-SWIR-Selva | Extract from manuscript book of finances, receipts, or commercial documents from the 17th Century. | Iron gall ink. | Rag paper (cotton) | 1682-1683 | Nat | 0 | 1 | Metallo-gallate ink pure | Cotton-linen |  |  |  | Selva_03 | 258 | 407 | 233 | 382
01189-SWIR-Selva | Extract from manuscript book of finances, receipts, or commercial documents from the 17th Century. | Iron gall ink. | Rag paper (cotton) | 1682-1683 | Nat | 0 | 1 | Metallo-gallate ink pure | Cotton-linen |  |  |  | Selva_03 | 493 | 642 | 219 | 368
01190-SWIR-Selva | Extract from manuscript book of finances, receipts, or commercial documents from the 17th Century. | Iron gall ink. | Rag paper (cotton) | 1682-1683 | Nat | 0 | 0 | [5 empty] | Selva_04 | 189 | 338 | 71 | 220
01191-SWIR-Selva | Extract from manuscript book of finances, receipts, or commercial documents from the 17th Century. | Iron gall ink. | Rag paper (cotton) | 1682-1683 | Nat | 0 | 1 | Metallo-gallate ink pure | Cotton-linen |  |  |  | Selva_04 | 554 | 703 | 80 | 229
01192-SWIR-Selva | Extract from a manuscript book of finances, receipts or commercial documents dated between 1682 and 1683. Corrosion level: High; State of conservation of the ink: Poor condition, some cracks and leaks: still manageable. | Iron gall ink. | Rag paper (cotton) | 1682-1683 | Nat | 0 | 0 | [5 empty] | Selva_05 | 165 | 314 | 106 | 255
01193-SWIR-Selva | Extract from a manuscript book of finances, receipts or commercial documents dated between 1682 and 1683. Corrosion level: Low; State of conservation of the ink: Good condition, no or very little light brown discoloration under the ink line. | Iron gall ink. | Rag paper (cotton) | 1682-1683 | Nat | 0 | 0 | [5 empty] | Selva_05 | 560 | 709 | 121 | 270
01194-SWIR-Selva | Extract from manuscript book of finances, receipts, or commercial documents from the 17th Century. | Iron gall ink. | Rag paper (cotton) | 1682-1683 | Nat | 0 | 0 | [5 empty] | Selva_06 | 148 | 297 | 309 | 458
01195-SWIR-Selva | Extract from manuscript book of finances, receipts, or commercial documents from the 17th Century. | Iron gall ink. | Rag paper (cotton) | 1682-1683 | Nat | 0 | 1 | Metallo-gallate ink pure | Cotton-linen |  |  |  | Selva_06 | 528 | 677 | 83 | 232
01196-SWIR-Selva | Extract from manuscript book of finances, receipts, or commercial documents from the 17th Century. | Iron gall ink. | Parchment | 1682-1683 | Nat | 0 | 1 | Metallo-gallate ink pure | Parchment |  |  |  | Selva_07 | 210 | 359 | 6 | 155
01197-SWIR-Selva | Extract from a 17th century manuscript book of finances, receipts or commercial documents. | Iron gall ink. | Rag paper | 1682-1683 | Nat | 1 | 1 | Metallo-gallate ink pure | Cotton-linen |  |  |  | Selva_08 | 140 | 289 | 109 | 258
01198-SWIR-Selva | Extract from manuscript book of finances, receipts, or commercial documents from the 17th Century. | Iron gall ink. | Parchment | 1682-1683 | Nat | 0 | 1 | Metallo-gallate ink pure | Parchment |  |  |  | Selva_09 | 215 | 364 | 1 | 130
01199-SWIR-Selva | Extract from a 17th century manuscript book of finances, receipts or commercial documents. | Iron gall ink. | Parchment | 1682-1683 | Nat | 0 | 0 | [5 empty] | Selva_10 | 549 | 698 | 116 | 245
01200-VNIR-Alhambra | Extract from a plan of the Alhambra grounds. Author: architect and curator of the Alhambra, Francisco Prieto-Moreno. From the Archives of the Museum of the Alhambra. | Unknown ink and pencil. | Tracing paper | 1942 | Nat | 1 | 0 | [5 empty] | Alhambra_20 | 346 | 445 | 233 | 332
01201-VNIR-Alhambra | Extract from a plan of the Alhambra grounds. Author: architect and curator of the Alhambra, Francisco Prieto-Moreno. From the Archives of the Museum of the Alhambra. | Unknown ink and pencil. | Tracing paper | 1942 | Nat | 1 | 1 | Unknown foreground | Translucent paper |  |  |  | Alhambra_20 | 293 | 392 | 21 | 120
01202-VNIR-Alhambra | Extract from a plan of the Alhambra (Watch Tower). Author: Manuel López Bueno, comissioned by arquitect Leopoldo Torres Barbás. From the Archives of the Museum of the Alhambra. | Unknown ink. | Tracing paper | 1923-1936 | Nat | 1 | 1 | Unknown foreground | Translucent paper |  |  |  | Alhambra_21 | 18 | 117 | 196 | 295
01203-VNIR-Alhambra | Fragment of Plan of the ground floor of the Puerta de las Armas dated between 1923 and 1936. Plant. Draftsman: Manuel López Bueno, and the conservative architect of the Alhambra Leopoldo Torres Balbás. | Unknown ink. | Parchment paper | 1923-1936 | Nat | 1 | 1 | Unknown foreground | Translucent paper |  |  |  | Alhambra_22 | 254 | 353 | 40 | 139
01204-VNIR-Alhambra | Lines from a plan of the Alhambra of Granada made for restoration works dated between 1923 and 1936. | Unknown ink. | Unknown | 1923-1936 | Nat | 1 | 1 | Unknown foreground | Translucent paper |  |  |  | Alhambra_23 | 11 | 110 | 144 | 243
01205-VNIR-Alhambra | Extract from a document containing architectural details. From the Archives of the Museum of the Alhambra. | Unknown ink. | Unknown | Unknown | Nat | 0 | 1 | Unknown foreground | Translucent paper |  |  |  | Alhambra_24 | 284 | 383 | 32 | 131
01206-VNIR-Alhambra | Extract from a document containing architectural details. From the Archives of the Museum of the Alhambra. | Unknown material. | Unknown | Unknown | Nat | 0 | 1 | Unknown foreground | Translucent paper |  |  |  | Alhambra_24 | 22 | 121 | 68 | 167
01207-VNIR-Alhambra | Extract from a set of plans of decorative elements, from the Alhambra Archives Museum. | Red and black marker, unknown inks. | Translucent tracing paper | 1929-1930 | Nat | 1 | 1 | Unknown foreground | Translucent paper |  |  |  | Alhambra_25 | 310 | 409 | 169 | 268
01208-VNIR-Alhambra | 20th century tracing of a plate with coats of arms from the archaeological museum of the Alhambra in Granada. | Unknown ink. | Transparent paper | 1951 | Nat | 1 | 1 | Unknown foreground | Translucent paper |  |  |  | Alhambra_26 | 165 | 264 | 55 | 154
01209-VNIR-Alhambra | 20th century tracing of a plate with coats of arms from the archaeological museum of the Alhambra in Granada. | Unknown ink. | Transparent paper | 1951 | Nat | 1 | 1 | Unknown foreground | Translucent paper |  |  |  | Alhambra_26 | 334 | 433 | 124 | 223
01210-VNIR-Alhambra | Extract from a document containing ornamentation details. From the Archives of the Museum of the Alhambra. | Unknown ink. | Translucent paper (translucency by quimical treatment with sulfur) | Before 1929 | Nat | 0 | 1 | Unknown foreground | Translucent paper |  |  |  | Alhambra_27 | 114 | 213 | 153 | 252
01211-VNIR-Alhambra | Extract from a document containing ornamentation details. From the Archives of the Museum of the Alhambra. | Unknown ink. | Translucent paper (translucency by quimical treatment with sulfur) | Before 1929 | Nat | 0 | 1 | Unknown foreground | Translucent paper |  |  |  | Alhambra_27 | 285 | 384 | 82 | 181
01212-VNIR-Alhambra | Extract from a plan of the Alhambra (Comares Tower). From the Archives of the Museum of the Alhambra. | Unknown ink. | Unknown | Unknown | Nat | 0 | 1 | Unknown foreground | Translucent paper |  |  |  | Alhambra_29 | 165 | 264 | 344 | 443
01213-VNIR-Alhambra | Extract from a plan of the trace of inlay in a chest. From the Archives of the Museum of the Alhambra. | Unknown ink. | Tracing paper | 1951 | Nat | 0 | 1 | Unknown foreground | Translucent paper |  |  |  | Alhambra_30 | 296 | 395 | 137 | 236
01214-VNIR-Alhambra | Plans of the Archive of the Patronato de la Alhambra y Generalife. Patio de los Leones. Extract: Column at the center. | Unknown ink. | Parchment paper | 1929 | Nat | 1 | 0 | [5 empty] | Alhambra_31 | 160 | 239 | 279 | 358
01215-VNIR-Alhambra | Plans of the Archive of the Patronato de la Alhambra y Generalife. Patio de los Leones. Extract: Writings at the bottom. | Unknown ink. | Parchment paper | 1929 | Nat | 1 | 1 | Unknown foreground | Translucent paper |  |  |  | Alhambra_31 | 220 | 319 | 420 | 469
01216-VNIR-Alhambra | Columns of the central part of the drawing of Patio de los Leones dated in 1929. Templete with the original roof, restoration by Torres Balbas. | Unknown ink. | Parchment paper | 1929 | Nat | 1 | 1 | Unknown foreground | Translucent paper |  |  |  | Alhambra_32 | 206 | 305 | 265 | 364
01217-VNIR-Alhambra | Right part of the drawing of Patio de los Leones dated in 1929. Templete with the original roof, restoration by Torres Balbas. | Unknown ink. | Parchment paper | 1929 | Nat | 1 | 1 | Unknown foreground | Translucent paper |  |  |  | Alhambra_32 | 355 | 424 | 174 | 273
01218-VNIR-Alhambra | Text from the bottom part of the drawing of Patio de los Leones dated in 1929. Templete with the original roof, restoration by Torres Balbas. | Unknown ink. | Parchment paper | 1929 | Nat | 1 | 0 | [5 empty] | Alhambra_32 | 51 | 150 | 446 | 495
01219-VNIR-Alhambra | Extract from a plan of the Alhambra (The Patio of the Lions). Author: Manuel López Bueno, comissioned by arquitect Leopoldo Torres Barbás. From the Archives of the Museum of the Alhambra. | Unknown ink and pencil. | Tracing paper | 1929 | Nat | 0 | 1 | Unknown foreground | Translucent paper |  |  |  | Alhambra_33 | 187 | 286 | 5 | 104
01220-VNIR-Alhambra | Extract from a plan of the Alhambra (The Patio of the Lions). Author: Manuel López Bueno, comissioned by arquitect Leopoldo Torres Barbás. From the Archives of the Museum of the Alhambra. | Unknown ink and pencil. | Tracing paper | 1929 | Nat | 0 | 1 | Unknown foreground | Translucent paper |  |  |  | Alhambra_33 | 321 | 390 | 205 | 274
01221-VNIR-Alhambra | Extract from a set of plans of architectural elements (Lions Couryard, western temple after the restoration dating from the 17th century. From the Alhambra Archives Museum. By Manuel López Bueno, comissioned by arquitect Leopoldo Torres Barbás. | Unknown ink. | Translucent tracing paper | 1929 | Nat | 1 | 1 | Unknown foreground | Translucent paper |  |  |  | Alhambra_34 | 156 | 255 | 238 | 337
01222-VNIR-Alhambra | Extract from a set of plans of architectural elements (Lions Couryard, western template with the original roofing. From the Alhambra Archives Museum. By Manuel López Bueno, comissioned by arquitect Leopoldo Torres Barbás. | Unknown ink. | Translucent tracing paper | 1929 | Nat | 1 | 1 | Unknown foreground | Translucent paper |  |  |  | Alhambra_34 | 285 | 329 | 73 | 102
01223-VNIR-Alhambra | Fragment of a 20th century plan and section of the dungeon next to the greenhouse of the Alhambra in Granada. | Unknown ink. | Parchment paper | 1933 | Nat | 1 | 1 | Unknown foreground | Translucent paper |  |  |  | Alhambra_35 | 19 | 118 | 162 | 261
01224-VNIR-Alhambra | Fragment of a 20th century plan and section of the dungeon next to the greenhouse of the Alhambra in Granada. | Unknown ink. | Parchment paper | 1933 | Nat | 1 | 1 | Unknown foreground | Translucent paper |  |  |  | Alhambra_35 | 125 | 204 | 132 | 171
01225-VNIR-Alhambra | Plans of the Archive of the Patronato de la Alhambra y Generalife. Aljibes Square. Arch to the South. Plan, section and elevation. Extract: Upper part of the bridge. | Black ink. | Parchment | 1951 | Nat | 0 | 1 | Unknown foreground | Translucent paper |  |  |  | Alhambra_36 | 264 | 363 | 5 | 104
01226-VNIR-Alhambra | Plans of the Archive of the Patronato de la Alhambra y Generalife. Aljibes Square. Arch to the South. Plan, section and elevation. Extract: Red lines at the center. | Two inks: Black ink and red ink. | Parchment | 1951 | Nat | 0 | 0 | [5 empty] | Alhambra_36 | 287 | 386 | 270 | 319
01227-VNIR-Alhambra | Plans of the Archive of the Patronato de la Alhambra y Generalife. Aljibes Square. Arch to the South. Plan, section and elevation. Extract: Writing at the bottom. | Black ink. | Parchment | 1951 | Nat | 0 | 1 | Unknown foreground | Translucent paper |  |  |  | Alhambra_36 | 121 | 220 | 415 | 464
01228-VNIR-Alhambra | Extract from a document containing architectural details. From the Archives of the Museum of the Alhambra. | Unknown ink. | Unknown | Unknown | Nat | 0 | 1 | Unknown foreground | Translucent paper |  |  |  | Alhambra_37 | 58 | 157 | 91 | 190
01229-VNIR-Alhambra | Plans of the Archive of the Patronato de la Alhambra y Generalife. Fragments of house paintings from the Partal. Extract: Bottom center. | Unknown ink. | Transparent paper | 1922 | Nat | 1 | 1 | Unknown foreground | Translucent paper |  |  |  | Alhambra_38 | 200 | 299 | 179 | 278
01230-VNIR-Alhambra | Plans of the Archive of the Patronato de la Alhambra y Generalife. Fragments of house paintings from the Partal. Extract: Upper left. | Two inks: Red ink and black ink. | Transparent paper | 1922 | Nat | 1 | 0 | [5 empty] | Alhambra_38 | 9 | 58 | 2 | 51
01231-VNIR-Alhambra | Floor plan of an Arab Palace of the Alhambra. From the Archives of the Museum of the Alhambra. | Unknown ink. | Translucent paper | 1930 | Nat | 0 | 1 | Unknown foreground | Translucent paper |  |  |  | Alhambra_28 | 173 | 272 | 191 | 290
01232-VNIR-Alhambra | Floor plan of an Arab Palace of the Alhambra. From the Archives of the Museum of the Alhambra. | Unknown ink. | Translucent paper | 1930 | Nat | 0 | 1 | Unknown foreground | Translucent paper |  |  |  | Alhambra_28 | 294 | 393 | 204 | 253
01233-SWIR-Alhambra | Extract from a plan of the Alhambra grounds. Author: architect and curator of the Alhambra, Francisco Prieto-Moreno. From the Archives of the Museum of the Alhambra. | Unknown ink and pencil. | Tracing paper | 1942 | Nat | 1 | 1 | Unknown foreground | Translucent paper |  |  |  | Alhambra_01 | 393 | 492 | 113 | 212
01234-SWIR-Alhambra | Extract from a plan of the Alhambra grounds. Author: architect and curator of the Alhambra, Francisco Prieto-Moreno. From the Archives of the Museum of the Alhambra. | Unknown ink and pencil. | Tracing paper | 1942 | Nat | 1 | 1 | Unknown foreground | Translucent paper |  |  |  | Alhambra_01 | 473 | 572 | 403 | 502
01235-SWIR-Alhambra | Extract from a set of plans of architectural elements (Vela Tower, sections A-B). From the Alhambra Archives Museum. By Manuel López Bueno, comissioned by arquitect Leopoldo Torres Barbás. | Unknown ink. | Translucent tracing paper | 1929-1938 | Nat | 1 | 1 | Unknown foreground | Translucent paper |  |  |  | Alhambra_02 | 21 | 120 | 321 | 420
01236-SWIR-Alhambra | Extract from a set of plans of architectural elements (Ground floor of the Puerta de las Armas). From the Alhambra Archives Museum. By Manuel López Bueno, comissioned by arquitect Leopoldo Torres Barbás. | Unknown ink with texture. | Translucent tracing paper | 1929-1938 | Nat | 1 | 1 | Unknown foreground | Translucent paper |  |  |  | Alhambra_03 | 345 | 444 | 202 | 301
01237-SWIR-Alhambra | Lines from a 20th century plan of the Alhambra of Granada made for restoration works. | Unknown ink and pencil. | Unknown | Between 1923 and 1936 | Nat | 1 | 0 | [5 empty] | Alhambra_04 | 8 | 107 | 238 | 337
01238-SWIR-Alhambra | Extract from a document containing architectural details. From the Archives of the Museum of the Alhambra. | Unknown ink. | Translucent paper | Before 1929 | Nat | 0 | 1 | Unknown foreground | Translucent paper |  |  |  | Alhambra_05 | 326 | 425 | 151 | 250
01239-SWIR-Alhambra | Extract from a document containing architectural details. From the Archives of the Museum of the Alhambra. | Unknown material. | Translucent paper | Before 1929 | Nat | 0 | 1 | Unknown foreground | Translucent paper |  |  |  | Alhambra_05 | 56 | 155 | 213 | 312
01240-SWIR-Alhambra | Extract from a decorative detail of the Corral del Carbón of Granada. From the Archives of the Museum of the Alhambra. | Unknown red and black materials and ink. | Translucent paper | 1929-1930 | Nat | 0 | 1 | Unknown foreground | Translucent paper |  |  |  | Alhambra_06 | 417 | 516 | 358 | 457
01241-SWIR-Alhambra | Plans of the Archive of the Patronato de la Alhambra y Generalife. Archaeological Museum of the Alhambra. Decalco of a plate with coats of arms. Extract: Upper left part of the center area. | Unknown ink. | Transparent paper | 1951 | Nat | 1 | 1 | Unknown foreground | Translucent paper |  |  |  | Alhambra_07 | 206 | 305 | 199 | 298
01242-SWIR-Alhambra | Plans of the Archive of the Patronato de la Alhambra y Generalife. Archaeological Museum of the Alhambra. Decalco of a plate with coats of arms. Extract: Bottom right part of the center area. | Unknown ink. | Transparent paper | 1951 | Nat | 1 | 1 | Unknown foreground | Translucent paper |  |  |  | Alhambra_07 | 425 | 524 | 316 | 415
01243-SWIR-Alhambra | Left-central part of the plate with coats of arms, 1951 circa. Archaeological Museum of the Alhambra. | Unknown ink. | Transparent paper | Before 1951, Sept | Nat | 1 | 0 | [5 empty] | Alhambra_08 | 124 | 223 | 359 | 458
01244-SWIR-Alhambra | Up-central part of the plate with coats of arms, 1951 circa. Archaeological Museum of the Alhambra. | Unknown ink. | Transparent paper | Before 1951, Sept | Nat | 1 | 0 | [5 empty] | Alhambra_08 | 414 | 513 | 238 | 337
01245-SWIR-Alhambra | Extract from a plan of the Alhambra (Comares Tower). From the Archives of the Museum of the Alhambra. | Unknown ink. | Unknown | Unknown | Nat | 0 | 1 | Unknown foreground | Translucent paper |  |  |  | Alhambra_10 | 110 | 209 | 478 | 577
01246-SWIR-Alhambra | Extract from a plan of the trace of inlay in a chest. From the Archives of the Museum of the Alhambra. | Unknown ink. | Tracing paper | 1951 | Nat | 0 | 1 | Unknown foreground | Translucent paper |  |  |  | Alhambra_11 | 480 | 579 | 265 | 364
01247-SWIR-Alhambra | Extract from a plan of the Alhambra (The Patio of the Lions). Author: Manuel López Bueno, comissioned by arquitect Leopoldo Torres Barbás. From the Archives of the Museum of the Alhambra. | Unknown ink. | Tracing paper | 1929 | Nat | 1 | 1 | Unknown foreground | Translucent paper |  |  |  | Alhambra_12 | 252 | 351 | 521 | 620
01248-SWIR-Alhambra | Extract from a set of plans of architectural elements (Lions Couryard, western temple with the original roofing. From the Alhambra Archives Museum. By Manuel López Bueno, comissioned by arquitect Leopoldo Torres Barbás. | Unknown ink. | Translucent tracing paper | 1929 | Nat | 1 | 1 | Unknown foreground | Translucent paper |  |  |  | Alhambra_13 | 224 | 323 | 469 | 568
01249-SWIR-Alhambra | Extract from a set of plans of architectural elements (Lions Couryard, western temple with the original roofing. From the Alhambra Archives Museum. By Manuel López Bueno, comissioned by arquitect Leopoldo Torres Barbás. | Unknown ink. | Translucent tracing paper | 1929 | Nat | 1 | 1 | Unknown foreground | Translucent paper |  |  |  | Alhambra_13 | 443 | 542 | 307 | 406
01250-SWIR-Alhambra | Roof of a 20th century drawing of the pavilion of the courtyard of the lions of the Alhambra in Granada. | Unknown ink and pencil. | Transparent paper | 1929 | Nat | 1 | 1 | Unknown foreground | Translucent paper |  |  |  | Alhambra_14 | 255 | 354 | 24 | 123
01251-SWIR-Alhambra | Arch of a 20th century drawing of the pavilion of the courtyard of the lions of the Alhambra in Granada. | Unknown ink and pencil. | Transparent paper | 1929 | Nat | 1 | 1 | Unknown foreground | Translucent paper |  |  |  | Alhambra_14 | 459 | 503 | 331 | 375
01252-SWIR-Alhambra | Extract from a set of plans of architectural elements (Lions Couryard, western temple after the restoration dating from the 17th century. From the Alhambra Archives Museum. By Manuel López Bueno, comissioned by arquitect Leopoldo Torres Barbás. | Unknown ink. | Tracing paper | 1929 | Nat | 1 | 1 | Unknown foreground | Translucent paper |  |  |  | Alhambra_15 | 145 | 244 | 461 | 560
01253-SWIR-Alhambra | Extract from a set of plans of architectural elements (Lions Couryard, western temple after the restoration dating from the 17th century. From the Alhambra Archives Museum. By Manuel López Bueno, comissioned by arquitect Leopoldo Torres Barbás. | Unknown ink. | Tracing paper | 1929 | Nat | 1 | 1 | Unknown foreground | Translucent paper |  |  |  | Alhambra_15 | 329 | 378 | 205 | 254
01254-SWIR-Alhambra | Extract from a set of plans of architectural elements (Dungeon in the Alhambra, section and plant). By Manuel López Bueno, comissioned by arquitect Leopoldo Torres Barbás. | Unknown ink. | Tracing paper | 1933 circa | Nat | 1 | 1 | Unknown foreground | Translucent paper |  |  |  | Alhambra_16 | 79 | 178 | 316 | 415
01255-SWIR-Alhambra | Extract from a set of plans of architectural elements (Dungeon in the Alhambra, section and plant). By Manuel López Bueno, comissioned by arquitect Leopoldo Torres Barbás. | Unknown ink. | Tracing paper | 1933 circa | Nat | 1 | 1 | Unknown foreground | Translucent paper |  |  |  | Alhambra_16 | 169 | 268 | 227 | 276
01256-SWIR-Alhambra | Plans of the Archive of the Patronato de la Alhambra y Generalife. Aljibes Square. Arch to the South. Plan, section and elevation. Extract: Upper part of the bridge. | Black ink. | Parchment paper | 1951 | Nat | 1 | 1 | Unknown foreground | Translucent paper |  |  |  | Alhambra_17 | 165 | 264 | 5 | 104
01257-SWIR-Alhambra | Plans of the Archive of the Patronato de la Alhambra y Generalife. Aljibes Square. Arch to the South. Plan, section and elevation. Extract: Writing at the bottom. | Black ink. | Parchment paper | 1951 | Nat | 1 | 1 | Unknown foreground | Translucent paper |  |  |  | Alhambra_17 | 45 | 144 | 612 | 661
01258-SWIR-Alhambra | Plans of the Archive of the Patronato de la Alhambra y Generalife. Aljibes Square. Arch to the South. Plan, section and elevation. Extract: Red lines at the center. | Two inks: Black ink and red ink. | Parchment paper | 1951 | Nat | 1 | 1 | Unknown foreground | Translucent paper |  |  |  | Alhambra_17 | 250 | 349 | 401 | 500
01259-SWIR-Alhambra | Windows of the up-central part of the plan of a house dated between 1923 and 1951 from the collection of plans in the archive of the Patronato de la Alhambra y Generalife. | Unknown ink. | Unknown | 1923-1951 | Nat | 1 | 1 | Unknown foreground | Translucent paper |  |  |  | Alhambra_18 | 46 | 145 | 189 | 288
01260-SWIR-Alhambra | Roof of the up part of the plan of a house dated between 1923 and 1951 from the collection of plans in the archive of the Patronato de la Alhambra y Generalife. | Unknown ink. | Unknown | 1923-1951 | Nat | 1 | 0 | [5 empty] | Alhambra_18 | 409 | 458 | 63 | 112
01261-SWIR-Alhambra | Paintings fragments from the houses of the Partal of the Alhambra. Author: Isidoro Marín. From the Archives of the Museum of the Alhambra. | Unknown ink. | Translucent paper | 1922 | Nat | 0 | 1 | Unknown foreground | Translucent paper |  |  |  | Alhambra_19 | 269 | 368 | 310 | 409
01262-SWIR-Alhambra | Paintings fragments from the houses of the Partal of the Alhambra. Author: Isidoro Marín. From the Archives of the Museum of the Alhambra. | Unknown ink. | Translucent paper | 1922 | Nat | 0 | 1 | Unknown foreground | Translucent paper |  |  |  | Alhambra_19 | 4 | 53 | 62 | 111
01263-SWIR-Alhambra | Extract from a set of plans of architectural elements (Highest floor of the Mexuar). From the Alhambra Archives Museum. By Manuel López Bueno, comissioned by arquitect Leopoldo Torres Barbás. | Unknown ink. | Translucent paper | Before 1929 | Nat | 1 | 1 | Unknown foreground | Translucent paper |  |  |  | Alhambra_09 | 345 | 444 | 272 | 371
01264-SWIR-Alhambra | Extract from a set of plans of architectural elements (Highest floor of the Mexuar). From the Alhambra Archives Museum. By Manuel López Bueno, comissioned by arquitect Leopoldo Torres Barbás. | Unknown ink. | Translucent paper | Before 1929 | Nat | 1 | 1 | Unknown foreground | Translucent paper |  |  |  | Alhambra_09 | 430 | 209 | 84 | 68
01265-VNIR-alamas | Fragment of a 15th century arabic "alama" manuscript concerning the ratification of a heirloom. | Iron gall ink or mixture of iron gall ink with carbon black ink or sepia ink. Two different inks: the thick stroke (signature of the sultan) and thin stroke (text). | Paper from linseed and cotton fibers (arabic manufacture) | 1485 | Nat | 1 | 1 | Metallo-gallate ink pure | Cotton-linen |  |  |  | Alamas_01 | 432 | 581 | 325 | 474
01266-VNIR-alamas | Signature of notary from a 15th century arabic "alama" manuscript concerning the ratification of a heirloom. | Iron gall ink or mixture of iron gall ink with carbon black ink or sepia ink. | Paper from linseed and cotton fibers (arabic manufacture) | 1485 | Nat | 1 | 1 | Cotton-linen | Metallo-gallate ink in unknown mixture |  |  |  | Alamas_01 | 134 | 233 | 610 | 709
01267-VNIR-alamas | Reverse of an arabic manuscript (alama) from 1485, stating the procedence of the document and signed in 1505. | Iron gall ink or a Mixture of iron gall with other ink with organic components. | Linseed and cotton fiber paper | 1485 (paper); 1505 (written ink). | Nat | 1 | 1 | Metallo-gallate ink pure | Cotton-linen |  |  |  | Alamas_01_back_side | 336 | 485 | 170 | 319
01268-VNIR-alamas | Reverse of an arabic manuscript (alama) from 1485, stating the procedence of the document and signed in 1505. | Iron gall ink or a Mixture of iron gall with other ink with organic components. | Linseed and cotton fiber paper | 1485 (paper), 1505 (ink) | Nat | 1 | 1 | Metallo-gallate ink pure | Cotton-linen |  |  |  | Alamas_01_back_side | 569 | 718 | 203 | 352
01269-VNIR-alamas | Extract from an arabic manuscript (alama) from 1461, stating the selling of a shop in Granada. | Iron gall ink or a Mixture of iron gall with other ink with organic components. | Parchment of fine quality, unidentified animal origin | 1461 | Nat | 1 | 0 | [5 empty] | Alamas_03_lower | 536 | 685 | 852 | 1001
01270-VNIR-alamas | Extract from an arabic manuscript (alama) from 1461, stating the selling of a shop in Granada. | Iron gall ink or a Mixture of iron gall with other ink with organic components. | Parchment of fine quality, unidentified animal origin | 1461 | Nat | 1 | 1 | Metallo-gallate ink pure | Parchment |  |  |  | Alamas_03_lower | 573 | 672 | 1053 | 1152
01271-VNIR-alamas | Extract from an arabic manuscript (alama) from 1461, stating the selling of a shop in Granada. | Iron gall ink or a Mixture of iron gall with other ink with organic components. | Parchment of fine quality, unidentified animal origin | 1461 | Nat | 1 | 1 | Parchment | Metallo-gallate ink in unknown mixture |  |  |  | Alamas_03_upper | 535 | 684 | 982 | 1131
01272-VNIR-alamas | Manuscript of a falsified document from 1484, with the signature and the text containing the same ink. | Mixture of iron gall ink and Carbon black ink or Sepia black ink. | Paper of linseed and cotton fibers (western manufacture) | 1484 | Nat | 1 | 0 | [5 empty] | Alamas_02_close_up | 305 | 454 | 1392 | 1541
01273-VNIR-alamas | Up part from the manuscript of a falsified document from 1484. The signature and the text contain the same ink on paper of linseed and cotton fibers (western manufacture) with red tinction. | Mixed ink: iron gall ink + (Carbon black ink or Sepia black ink). | Paper of linseed and cotton fibers (western manufacture) | 1484 | Nat | 1 | 1 | Cotton-linen | Metallo-gallate ink in unknown mixture |  |  |  | Alamas_02_right_side | 312 | 461 | 297 | 446
01274-VNIR-alamas | Signature of the bottom part from the manuscript of a falsified document from 1484. The signature and the text contain the same ink on paper of linseed and cotton fibers (western manufacture) with red tinction. | Mixed ink: iron gall ink + (Carbon black ink or Sepia black ink). | Paper of linseed and cotton fibers (western manufacture) | 1484 | Nat | 1 | 1 | Cotton-linen | Metallo-gallate ink in unknown mixture |  |  |  | Alamas_02_left_side | 313 | 462 | 980 | 1129
01275-VNIR-alamas | Numbers at reverse of the manuscript from 1484 (falsified alama) containing a catalog number. Substrate: Paper of linseed and cotton fibers (western manufacture) with red tinction. | Unknown ink. | Paper of linseed and cotton fibers (western manufacture) with red tinction | 1484 | Nat | 1 | 1 | Metallo-gallate ink pure | Cotton-linen |  |  |  | Alamas_02_back_detail | 63 | 212 | 43 | 192
01276-SWIR-alamas | Fragment of signature and text from an arabic manuscript ("Alama") concerning the ratification of a heirloom from 1485. Paper from linseed and cotton fibers (arabic manufacture). | Iron gall ink or Mixed ink: iron gall ink + (Carbon black ink or Sepia black ink). 2 different inks: the thick stroke (signature of the sultan) and thin stroke (text). | Paper from linseed and cotton fibers (arabic manufacture) | 1485 | Nat | 1 | 1 | Metallo-gallate ink pure | Cotton-linen |  |  |  | Alamas_01 | 275 | 424 | 218 | 367
01277-SWIR-alamas | Signature of notary from an arabic manuscript ("alama") concerning the ratification of a heirloom. Signature of Ambrosio Xarabi, circa 1500. Paper from linseed and cotton fibers (arabic manufacture) from 1485. | Iron gall ink or Mixed ink: iron gall ink + (Carbon black ink or Sepia black ink). This is the signature of notary. | Paper from linseed and cotton fibers (arabic manufacture) | 1485 (paper), circa 1500 (signature) | Nat | 1 | 0 | [5 empty] | Alamas_01 | 97 | 196 | 411 | 510
01278-SWIR-alamas | Fragment of an Arabic manuscript (alama) where the sultan restores the properties that belonged to the knight ʽAlī al-Gata to his heirs. | Iron gall ink or a Mixture of iron gall with other ink with organic components. | Linen and cotton fiber paper (arabic manufacture) | 1485 | Nat | 1 | 1 | Metallo-gallate ink pure | Cotton-linen |  |  |  | Alamas_01_back_side | 232 | 381 | 131 | 280
01279-SWIR-alamas | Fragment of an Arabic manuscript (alama) where the sultan restores the properties that belonged to the knight ʽAlī al-Gata to his heirs. | Iron gall ink or a Mixture of iron gall with other ink with organic components. | Linen and cotton fiber paper (arabic manufacture) | 1485 | Nat | 1 | 1 | Metallo-gallate ink pure | Cotton-linen |  |  |  | Alamas_01_back_side | 401 | 550 | 149 | 298
01280-SWIR-alamas | Extract from an arabic manuscript ("alama") concerning the ratification of a heirloom. | Iron gall ink or a Mixture of iron gall with other ink with organic components. Two different inks: the thick stroke (signature of the sultan) and thin stroke (text). | Paper from linseed and cotton fibers (arabic manufacture) | 1485 | Nat | 1 | 0 | [5 empty] | Alamas_01_bis | 269 | 123 | 150 | 150
01281-SWIR-alamas | Extract from arabic manuscript (alama) stating the selling of a shop in Granada. | Iron gall ink or a Mixture of iron gall with other ink with organic components. | Parchment of fine quality, unidentified animal origin | 1461 | Nat | 1 | 1 | Metallo-gallate ink pure | Parchment |  |  |  | Alamas_03_lower | 445 | 594 | 332 | 481
01282-SWIR-alamas | Extract from arabic manuscript (alama) stating the selling of a shop in Granada. | Iron gall ink or a Mixture of iron gall with other ink with organic components. | Parchment of fine quality, unidentified animal origin | 1461 | Nat | 1 | 0 | [5 empty] | Alamas_03_lower | 497 | 596 | 496 | 545
01283-SWIR-alamas | Fragment of a 15th century arabic "alama" manuscript stating the selling of a shop in Granada. | Iron gall ink or mixture of iron gall ink with carbon black ink or sepia ink. | Parchment | 1461 | Nat | 1 | 1 | Metallo-gallate ink pure | Parchment |  |  |  | Alamas_03_center | 146 | 295 | 431 | 580
01284-SWIR-alamas | Manuscript of a falsified document from 1484. The signature and the text contain the same ink. | Iron gall ink or a Mixture of iron gall with other ink with organic components. | Paper of linseed and cotton fibers (western manufacture) | 1485 | Nat | 1 | 1 | Cotton-linen | Metallo-gallate ink in unknown mixture |  |  |  | Alamas_02_right_side | 141 | 290 | 172 | 321
01285-SWIR-alamas | Manuscript of a falsified document from 1484. The signature and the text contain the same ink. | Iron gall ink or a Mixture of iron gall with other ink with organic components. | Paper of linseed and cotton fibers (western manufacture) | 1485 | Nat | 1 | 1 | Cotton-linen | Metallo-gallate ink in unknown mixture |  |  |  | Alamas_02_left_side | 268 | 417 | 579 | 728
01286-SWIR-alamas | Manuscript of a falsified document from 1484. The signature and the text contain the same ink. | Iron gall ink or a Mixture of iron gall with other ink with organic components. | Paper of linseed and cotton fibers (western manufacture) | 1484 | Nat | 1 | 1 | Cotton-linen | Metallo-gallate ink in unknown mixture |  |  |  | Alamas_02_left_side | 140 | 189 | 491 | 540
01287-SWIR-alamas | Backside of a Manuscript of a falsified document from 1484, which contains an archive reference number. | Unknown ink. | Paper of linseed and cotton fibers (western manufacture) | 1484 | Nat | 1 | 1 | Metallo-gallate ink pure | Cotton-linen |  |  |  | Alamas_02_back | 445 | 594 | 11 | 160
01288-VNIR-provincial | Manuscript : Deed of sale of a plot of irrigated land in Hotallar. | Mixed ink of unknown components. | Paper | 15th century | Nat | 1 | 1 | Linen | Metallo-gallate ink in unknown mixture |  |  |  | Province_01_reg | 23 | 76 | 60 | 62
01289-VNIR-provincial | Manuscript : Deed of sale of a plot of irrigated land in Hotallar. | Mixed ink of unknown components. | Paper | 15th century | Nat | 1 | 1 | Linen | Metallo-gallate ink in unknown mixture |  |  |  | Province_01_reg | 161 | 51 | 100 | 57
01290-VNIR-provincial | Manuscript : Deed of sale of a plot of irrigated land in Hotallar. | Mixed ink of unknown components. | Paper | 15th century | Nat | 1 | 1 | Linen | Metallo-gallate ink in unknown mixture |  |  |  | Province_01_reg | 171 | 154 | 77 | 65
01291-VNIR-provincial | Manuscript : Deed of sale of a plot of irrigated land in Hotallar. | Mixed ink of unknown components. | Paper | 15th century | Nat | 1 | 1 | Linen | Metallo-gallate ink in unknown mixture |  |  |  | Province_01_reg | 77 | 200 | 54 | 77
01292-VNIR-provincial | Manuscript : Deed of sale of a plot of irrigated land in Hotallar. | Mixed ink of unknown components. | Paper | 15th century | Nat | 1 | 1 | Linen | Metallo-gallate ink in unknown mixture |  |  |  | Province_01_reg | 33 | 307 | 83 | 36
01293-VNIR-provincial | Manuscript : Deed of sale of a plot of irrigated land in Hotallar. | Mixed ink of unknown components. | Paper | 15th century | Nat | 1 | 1 | Linen | Metallo-gallate ink in unknown mixture |  |  |  | Province_01_reg | 154 | 325 | 79 | 34
01294-VNIR-provincial | Manuscript : Deed of sale of a plot of irrigated land in Hotallar. | Mixture of carbon black ink with earth. | Paper | XV | Nat | 1 | 1 | Metallo-gallate ink mixture with earth | Linen |  |  |  | Province_02_reg | 190 | 23 | 61 | 51
01295-VNIR-provincial | Manuscript : Deed of sale of a plot of irrigated land in Hotallar. | Mixture of carbon black ink with earth. | Paper | XV | Nat | 1 | 1 | Metallo-gallate ink mixture with earth | Linen |  |  |  | Province_02_reg | 73 | 81 | 60 | 65
01296-VNIR-provincial | Manuscript : Deed of sale of a plot of irrigated land in Hotallar. | Mixture of carbon black ink with earth. | Paper | XV | Nat | 1 | 1 | Metallo-gallate ink mixture with earth | Linen |  |  |  | Province_02_reg | 206 | 91 | 44 | 65
01297-VNIR-provincial | Manuscript : Deed of sale of a plot of irrigated land in Hotallar. | Mixture of carbon black ink with earth. | Paper | XV | Nat | 1 | 1 | Metallo-gallate ink mixture with earth | Linen |  |  |  | Province_02_reg | 259 | 204 | 38 | 77
01298-VNIR-provincial | Manuscript : Deed of sale of a plot of irrigated land in Hotallar. | Mixture of carbon black ink with earth. | Paper | XV | Nat | 1 | 1 | Metallo-gallate ink mixture with earth | Linen |  |  |  | Province_02_reg | 227 | 325 | 40 | 75
01299-VNIR-provincial | Manuscript : Deed of sale of a plot of irrigated land in Hotallar. | Mixture of carbon black ink with earth. | Paper | XV | Nat | 1 | 1 | Carbon pure | Linen |  |  |  | Province_02_reg | 54 | 196 | 86 | 53
01300-VNIR-provincial | Manuscript : Deed of sale of a plot of irrigated land in Hotallar. | Mixture of carbon black ink with earth. | Paper | 15th century | Nat | 1 | 1 | Carbon mixture with earth | Linen |  |  |  | Province_03_reg | 46 | 32 | 59 | 62
01301-VNIR-provincial | Manuscript : Deed of sale of a plot of irrigated land in Hotallar. | Mixture of carbon black ink with earth. | Paper | 15th century | Nat | 1 | 1 | Carbon mixture with earth | Linen |  |  |  | Province_03_reg | 165 | 22 | 79 | 38
01302-VNIR-provincial | Manuscript : Deed of sale of a plot of irrigated land in Hotallar. | Mixture of carbon black ink with earth. | Paper | 15th century | Nat | 1 | 1 | Carbon mixture with earth | Linen |  |  |  | Province_03_reg | 131 | 114 | 62 | 55
01303-VNIR-provincial | Manuscript : Deed of sale of a plot of irrigated land in Hotallar. | Mixture of carbon black ink with earth. | Paper | 15th century | Nat | 1 | 1 | Carbon pure | Linen |  |  |  | Province_03_reg | 256 | 114 | 38 | 70
01304-VNIR-provincial | Manuscript : Deed of sale of a plot of irrigated land in Hotallar. | Mixture of carbon black ink with earth. | Paper | 15th century | Nat | 1 | 1 | Carbon pure | Linen |  |  |  | Province_03_reg | 252 | 317 | 44 | 52
01305-VNIR-provincial | Fragment of testimony on the partition of the estate of Ahmar b. Muhammad from 1488. | Mixture of metallo-gallate ink with earth. | Linen paper | 1488, January 11th | Nat | 1 | 1 | Linen | Metallo-gallate ink in unknown mixture |  |  |  | Province_04_reg | 187 | 48 | 38 | 40
01306-VNIR-provincial | Fragment of testimony on the partition of the estate of Ahmar b. Muhammad from 1488. | Mixture of metallo-gallate ink with earth. | Linen paper | 1488, January 11th | Nat | 1 | 1 | Linen | Metallo-gallate ink in unknown mixture |  |  |  | Province_04_reg | 202 | 175 | 42 | 43
01307-VNIR-provincial | Fragment of testimony on the partition of the estate of Ahmar b. Muhammad from 15th century. | Mixture of metallo-gallate ink with earth. | Linen paper | 1488, January 11th | Nat | 1 | 1 | Linen | Metallo-gallate ink in unknown mixture |  |  |  | Province_04_reg | 62 | 139 | 66 | 52
01308-VNIR-provincial | Fragment of the second signature. Testimony on the partition of the estate of Ahmar b. Muhammad from 1488. | Mixture of carbon ink with earth. | Linen paper | 1488, January 11th | Nat | 1 | 1 | Linen | Metallo-gallate ink in unknown mixture |  |  |  | Province_04_reg | 168 | 278 | 50 | 27
01309-VNIR-provincial | Fragment of the first signature. Testimony on the partition of the estate of Ahmar b. Muhammad from 1488. | Mixture of metallo-gallate ink with earth. | Linen paper | 1488, January 11th | Nat | 1 | 1 | Carbon pure | Linen |  |  |  | Province_04_reg | 19 | 267 | 71 | 32
01310-VNIR-provincial | Historical sample of a 15th century arab letter exalting the virtues of prayer. | Iron gall ink. | Linen paper | Undated | Nat | 0 | 1 | Metallo-gallate ink pure | Linen |  |  |  | Province_05_reg | 192 | 13 | 52 | 43
01311-VNIR-provincial | Historical sample of a 15th century arab letter exalting the virtues of prayer. | Iron gall ink. | Linen paper | Undated | Nat | 0 | 1 | Metallo-gallate ink pure | Linen |  |  |  | Province_05_reg | 47 | 84 | 51 | 51
01312-VNIR-provincial | Historical sample of a 15th century arab letter exalting the virtues of prayer. | Iron gall ink. | Linen paper | Undated | Nat | 0 | 1 | Metallo-gallate ink pure | Linen |  |  |  | Province_05_reg | 221 | 123 | 68 | 68
01313-VNIR-provincial | Historical sample of a 15th century arab letter exalting the virtues of prayer. | Iron gall ink. | Linen paper | Undated | Nat | 0 | 1 | Metallo-gallate ink pure | Linen |  |  |  | Province_05_reg | 232 | 294 | 62 | 64
01314-VNIR-provincial | Historical sample of a 15th century arab letter exalting the virtues of prayer. | Iron gall ink. | Linen paper | Undated | Nat | 0 | 1 | Metallo-gallate ink pure | Linen |  |  |  | Province_05_reg | 94 | 235 | 76 | 71
01315-VNIR-provincial | Historical sample of a 15th century arab letter exalting the virtues of prayer. | Iron gall ink. | Linen | 15th century | Nat | 1 | 1 | Metallo-gallate ink pure | Linen |  |  |  | Province_05_back_reg | 33 | 30 | 62 | 63
01316-VNIR-provincial | Historical sample of a 15th century arab letter exalting the virtues of prayer. | Iron gall ink. | Linen | 15th century | Nat | 1 | 1 | Metallo-gallate ink pure | Linen |  |  |  | Province_05_back_reg | 98 | 128 | 66 | 68
01317-VNIR-provincial | Historical sample of a 15th century arab letter exalting the virtues of prayer. | Iron gall ink. | Linen | 15th century | Nat | 1 | 1 | Metallo-gallate ink pure | Linen |  |  |  | Province_05_back_reg | 19 | 306 | 49 | 47
01318-VNIR-provincial | Historical sample of a 15th century arab letter exalting the virtues of prayer. | Iron gall ink. | Linen | 15th century | Nat | 1 | 1 | Metallo-gallate ink pure | Linen |  |  |  | Province_05_back_reg | 202 | 75 | 55 | 56
01319-VNIR-provincial | Historical sample of a 15th century arab letter exalting the virtues of prayer. | Iron gall ink. | Linen | 15th century | Nat | 1 | 1 | Metallo-gallate ink pure | Linen |  |  |  | Province_05_back_reg | 207 | 26 | 37 | 40
01320-VNIR-provincial | Historical sample of a 15th century arab letter exalting the virtues of prayer. | Iron gall ink. | Paper | 15th century | Nat | 1 | 1 | Metallo-gallate ink pure | Linen |  |  |  | Province_06_back_reg | 121 | 127 | 60 | 65
01321-VNIR-provincial | Historical sample of a 15th century arab letter exalting the virtues of prayer. | Iron gall ink. | Paper | 15th century | Nat | 1 | 1 | Metallo-gallate ink pure | Linen |  |  |  | Province_06_back_reg | 220 | 337 | 55 | 28
01322-VNIR-provincial | Historical sample of a 15th century arab letter exalting the virtues of prayer. | Iron gall ink. | Paper | 15th century | Nat | 1 | 1 | Metallo-gallate ink pure | Linen |  |  |  | Province_06_back_reg | 44 | 217 | 56 | 60
01323-VNIR-provincial | Historical sample of a 15th century arab letter exalting the virtues of prayer. | Iron gall ink. | Paper | 15th century | Nat | 1 | 1 | Metallo-gallate ink pure | Linen |  |  |  | Province_06_back_reg | 194 | 210 | 54 | 56
01324-VNIR-provincial | Historical sample of a 15th century arab letter exalting the virtues of prayer. | Iron gall ink. | Paper | 15th century | Nat | 1 | 1 | Metallo-gallate ink pure | Linen |  |  |  | Province_06_back_reg | 47 | 15 | 51 | 52
01325-VNIR-provincial | Historical sample of a 15th century arab letter exalting the virtues of prayer. | Iron gall ink. | Paper | 15th century | Nat | 1 | 1 | Metallo-gallate ink pure | Linen |  |  |  | Province_06_reg | 214 | 307 | 33 | 34
01326-VNIR-provincial | Historical sample of a 15th century arab letter exalting the virtues of prayer. | Iron gall ink. | Paper | 15th century | Nat | 1 | 1 | Metallo-gallate ink pure | Linen |  |  |  | Province_06_reg | 70 | 281 | 49 | 42
01327-VNIR-provincial | Historical sample of a 15th century arab letter exalting the virtues of prayer. | Iron gall ink. | Paper | 15th century | Nat | 1 | 1 | Metallo-gallate ink pure | Linen |  |  |  | Province_06_reg | 117 | 134 | 55 | 56
01328-VNIR-provincial | Historical sample of a 15th century arab letter exalting the virtues of prayer. | Iron gall ink. | Paper | 15th century | Nat | 1 | 1 | Metallo-gallate ink pure | Linen |  |  |  | Province_06_reg | 131 | 257 | 48 | 51
01329-VNIR-provincial | Historical sample of a 15th century arab letter exalting the virtues of prayer. | Iron gall ink. | Paper | 15th century | Nat | 1 | 1 | Metallo-gallate ink pure | Linen |  |  |  | Province_06_reg | 198 | 160 | 62 | 54
01330-SWIR-provincial | Manuscript : Deed of sale of a plot of irrigated land in Hotallar. | Mixed ink of unknown components. | Paper | 15th century | Nat | 1 | 1 | Linen | Metallo-gallate ink in unknown mixture |  |  |  | Province_01 | 23 | 76 | 60 | 62
01331-SWIR-provincial | Manuscript : Deed of sale of a plot of irrigated land in Hotallar. | Mixed ink of unknown components. | Paper | 15th century | Nat | 1 | 1 | Linen | Metallo-gallate ink in unknown mixture |  |  |  | Province_01 | 161 | 51 | 100 | 57
01332-SWIR-provincial | Manuscript : Deed of sale of a plot of irrigated land in Hotallar. | Mixed ink of unknown components. | Paper | 15th century | Nat | 1 | 1 | Linen | Metallo-gallate ink in unknown mixture |  |  |  | Province_01 | 171 | 154 | 77 | 65
01333-SWIR-provincial | Manuscript : Deed of sale of a plot of irrigated land in Hotallar. | Mixed ink of unknown components. | Paper | 15th century | Nat | 1 | 1 | Linen | Metallo-gallate ink in unknown mixture |  |  |  | Province_01 | 77 | 200 | 54 | 77
01334-SWIR-provincial | Manuscript : Deed of sale of a plot of irrigated land in Hotallar. | Mixed ink of unknown components. | Paper | 15th century | Nat | 1 | 1 | Linen | Metallo-gallate ink in unknown mixture |  |  |  | Province_01 | 33 | 307 | 83 | 36
01335-SWIR-provincial | Manuscript : Deed of sale of a plot of irrigated land in Hotallar. | Mixed ink of unknown components. | Paper | 15th century | Nat | 1 | 1 | Linen | Metallo-gallate ink in unknown mixture |  |  |  | Province_01 | 154 | 325 | 79 | 34
01336-SWIR-provincial | Manuscript : Deed of sale of a plot of irrigated land in Hotallar. | Mixture of carbon black ink with earth. | Paper | XV | Nat | 1 | 1 | Metallo-gallate ink mixture with earth | Linen |  |  |  | Province_02 | 190 | 23 | 61 | 51
01337-SWIR-provincial | Manuscript : Deed of sale of a plot of irrigated land in Hotallar. | Mixture of carbon black ink with earth. | Paper | XV | Nat | 1 | 1 | Metallo-gallate ink mixture with earth | Linen |  |  |  | Province_02 | 73 | 81 | 60 | 65
01338-SWIR-provincial | Manuscript : Deed of sale of a plot of irrigated land in Hotallar. | Mixture of carbon black ink with earth. | Paper | XV | Nat | 1 | 1 | Metallo-gallate ink mixture with earth | Linen |  |  |  | Province_02 | 206 | 91 | 44 | 65
01339-SWIR-provincial | Manuscript : Deed of sale of a plot of irrigated land in Hotallar. | Mixture of carbon black ink with earth. | Paper | XV | Nat | 1 | 1 | Metallo-gallate ink mixture with earth | Linen |  |  |  | Province_02 | 259 | 204 | 38 | 77
01340-SWIR-provincial | Manuscript : Deed of sale of a plot of irrigated land in Hotallar. | Mixture of carbon black ink with earth. | Paper | XV | Nat | 1 | 1 | Metallo-gallate ink mixture with earth | Linen |  |  |  | Province_02 | 227 | 325 | 40 | 75
01341-SWIR-provincial | Manuscript : Deed of sale of a plot of irrigated land in Hotallar. | Mixture of carbon black ink with earth. | Paper | XV | Nat | 1 | 1 | Carbon pure | Linen |  |  |  | Province_02 | 54 | 196 | 86 | 53
01342-SWIR-provincial | Manuscript : Deed of sale of a plot of irrigated land in Hotallar. | Mixture of carbon black ink with earth. | Paper | 15th century | Nat | 1 | 1 | Carbon mixture with earth | Linen |  |  |  | Province_03 | 46 | 32 | 59 | 62
01343-SWIR-provincial | Manuscript : Deed of sale of a plot of irrigated land in Hotallar. | Mixture of carbon black ink with earth. | Paper | XV | Nat | 1 | 1 | Carbon mixture with earth | Linen |  |  |  | Province_03 | 165 | 22 | 79 | 38
01344-SWIR-provincial | Manuscript : Deed of sale of a plot of irrigated land in Hotallar. | Mixture of carbon black ink with earth. | Paper | 15th century | Nat | 1 | 1 | Carbon mixture with earth | Linen |  |  |  | Province_03 | 131 | 114 | 62 | 55
01345-SWIR-provincial | Manuscript : Deed of sale of a plot of irrigated land in Hotallar. | Mixture of carbon black ink with earth. | Paper | 15th century | Nat | 1 | 1 | Carbon pure | Linen |  |  |  | Province_03 | 256 | 114 | 38 | 70
01346-SWIR-provincial | Manuscript : Deed of sale of a plot of irrigated land in Hotallar. | Mixture of carbon black ink with earth. | Paper | 15th century | Nat | 1 | 1 | Carbon pure | Linen |  |  |  | Province_03 | 252 | 317 | 44 | 52
01347-SWIR-provincial | Fragment of testimony on the partition of the estate of Ahmar b. Muhammad from 1488. | Mixture of metallo-gallate ink with earth. | Linen paper | 1488, January 11th | Nat | 1 | 1 | Linen | Metallo-gallate ink in unknown mixture |  |  |  | Province_04 | 187 | 48 | 38 | 40
01348-SWIR-provincial | Fragment of testimony on the partition of the estate of Ahmar b. Muhammad from 1488. | Mixture of metallo-gallate ink with earth. | Paper | XV | Nat | 1 | 1 | Linen | Metallo-gallate ink in unknown mixture |  |  |  | Province_04 | 202 | 175 | 42 | 43
01349-SWIR-provincial | Fragment of testimony on the partition of the estate of Ahmar b. Muhammad from 1488. | Mixture of metallo-gallate ink with earth. | Linen paper | 1488, January 11th | Nat | 1 | 1 | Linen | Metallo-gallate ink in unknown mixture |  |  |  | Province_04 | 62 | 139 | 66 | 52
01350-SWIR-provincial | Fragment of the second signature. Testimony on the partition of the estate of Ahmar b. Muhammad from 1488. | Mixture of carbon ink with earth. | Linen paper | 1488, January 11th | Nat | 1 | 1 | Linen | Metallo-gallate ink in unknown mixture |  |  |  | Province_04 | 168 | 278 | 50 | 27
01351-SWIR-provincial | Fragment of the first signature. Testimony on the partition of the estate of Ahmar b. Muhammad. | Mixture of metallo-gallate ink with earth. | Linen paper | 1488, January 11th | Nat | 1 | 1 | Carbon pure | Linen |  |  |  | Province_04 | 19 | 267 | 71 | 32
01352-SWIR-provincial | Historical sample of a 15th century arab letter exalting the virtues of prayer. | Iron gall ink. | Linen paper | Undated | Nat | 0 | 1 | Metallo-gallate ink pure | Linen |  |  |  | Province_05 | 192 | 13 | 52 | 43
01353-SWIR-provincial | Historical sample of a 15th century arab letter exalting the virtues of prayer. | Iron gall ink. | Linen paper | Undated | Nat | 0 | 1 | Metallo-gallate ink pure | Linen |  |  |  | Province_05 | 47 | 84 | 51 | 51
01354-SWIR-provincial | Historical sample of a 15th century arab letter exalting the virtues of prayer. | Iron gall ink. | Linen paper | Undated | Nat | 0 | 1 | Metallo-gallate ink pure | Linen |  |  |  | Province_05 | 221 | 123 | 68 | 68
01355-SWIR-provincial | Historical sample of a 15th century arab letter exalting the virtues of prayer. | Iron gall ink. | Linen paper | Undated | Nat | 0 | 1 | Metallo-gallate ink pure | Linen |  |  |  | Province_05 | 232 | 294 | 62 | 64
01356-SWIR-provincial | Historical sample of a 15th century arab letter exalting the virtues of prayer. | Iron gall ink. | Linen paper | Undated | Nat | 0 | 1 | Metallo-gallate ink pure | Linen |  |  |  | Province_05 | 94 | 235 | 76 | 71
01357-SWIR-provincial | Historical sample of a 15th century arab letter exalting the virtues of prayer. | Iron gall ink. | Linen | 15th century | Nat | 1 | 1 | Metallo-gallate ink pure | Linen |  |  |  | Province_05_back | 33 | 30 | 62 | 63
01358-SWIR-provincial | Historical sample of a 15th century arab letter exalting the virtues of prayer. | Iron gall ink. | Linen | 15th century | Nat | 1 | 1 | Metallo-gallate ink pure | Linen |  |  |  | Province_05_back | 98 | 128 | 66 | 68
01359-SWIR-provincial | Historical sample of a 15th century arab letter exalting the virtues of prayer. | Iron gall ink. | Linen | 15th century | Nat | 1 | 1 | Metallo-gallate ink pure | Linen |  |  |  | Province_05_back | 19 | 306 | 49 | 47
01360-SWIR-provincial | Historical sample of a 15th century arab letter exalting the virtues of prayer. | Iron gall ink. | Linen | 15th century | Nat | 1 | 1 | Metallo-gallate ink pure | Linen |  |  |  | Province_05_back | 202 | 75 | 55 | 56
01361-SWIR-provincial | Historical sample of a 15th century arab letter exalting the virtues of prayer. | Iron gall ink. | Linen | 15th century | Nat | 1 | 1 | Metallo-gallate ink pure | Linen |  |  |  | Province_05_back | 207 | 26 | 37 | 40
01362-SWIR-provincial | Historical sample of a 15th century arab letter exalting the virtues of prayer. | Iron gall ink. | Paper | 15th century | Nat | 1 | 1 | Metallo-gallate ink pure | Linen |  |  |  | Province_06_back | 121 | 127 | 60 | 65
01363-SWIR-provincial | Historical sample of a 15th century arab letter exalting the virtues of prayer. | Iron gall ink. | Paper | 15th century | Nat | 1 | 1 | Metallo-gallate ink pure | Linen |  |  |  | Province_06_back | 220 | 337 | 55 | 28
01364-SWIR-provincial | Historical sample of a 15th century arab letter exalting the virtues of prayer. | Iron gall ink. | Paper | 15th century | Nat | 1 | 1 | Metallo-gallate ink pure | Linen |  |  |  | Province_06_back | 44 | 217 | 56 | 60
01365-SWIR-provincial | Historical sample of a 15th century arab letter exalting the virtues of prayer. | Iron gall ink. | Paper | 15th century | Nat | 1 | 1 | Metallo-gallate ink pure | Linen |  |  |  | Province_06_back | 194 | 210 | 54 | 56
01366-SWIR-provincial | Historical sample of a 15th century arab letter exalting the virtues of prayer. | Iron gall ink. | Paper | 15th century | Nat | 1 | 1 | Metallo-gallate ink pure | Linen |  |  |  | Province_06_back | 47 | 15 | 51 | 52
01367-SWIR-provincial | Historical sample of a 15th century arab letter exalting the virtues of prayer. | Iron gall ink. | Paper | 15th century | Nat | 1 | 1 | Metallo-gallate ink pure | Linen |  |  |  | Province_06 | 214 | 307 | 33 | 34
01368-SWIR-provincial | Historical sample of a 15th century arab letter exalting the virtues of prayer. | Iron gall ink. | Paper | 15th century | Nat | 1 | 1 | Metallo-gallate ink pure | Linen |  |  |  | Province_06 | 70 | 281 | 49 | 42
01369-SWIR-provincial | Historical sample of a 15th century arab letter exalting the virtues of prayer. | Iron gall ink. | Paper | 15th century | Nat | 1 | 1 | Metallo-gallate ink pure | Linen |  |  |  | Province_06 | 117 | 134 | 55 | 56
01370-SWIR-provincial | Historical sample of a 15th century arab letter exalting the virtues of prayer. | Iron gall ink. | Paper | 15th century | Nat | 1 | 1 | Metallo-gallate ink pure | Linen |  |  |  | Province_06 | 131 | 257 | 48 | 51
01371-SWIR-provincial | Historical sample of a 15th century arab letter exalting the virtues of prayer. | Iron gall ink. | Paper | 15th century | Nat | 1 | 1 | Metallo-gallate ink pure | Linen |  |  |  | Province_06 | 198 | 160 | 62 | 54
01372-VNIR-royal | Divine Right Formula with a portrair of Philip the Second on a Horse, and below the Coat of Arms of the Royal Family. Decorations of the Renaissance Period. | Unknown. | Parchment | 1598, Dec 22nd | Nat | 0 | 0 | [5 empty] | Royal_27_reg | 133 | 369 | 143 | 72
01373-VNIR-royal | Divine Right Formula with a portrair of Philip the Second on a Horse, and below the Coat of Arms of the Royal Family. Decorations of the Renaissance Period. | Unknown. | Parchment | 1598, Dec 22nd | Nat | 0 | 0 | [5 empty] | Royal_27_reg | 233 | 452 | 156 | 46
01374-VNIR-royal | Divine Right Formula with a portrair of Philip the Second on a Horse, and below the Coat of Arms of the Royal Family. Decorations of the Renaissance Period. | Unknown. | Parchment | 1598, Dec 22nd | Nat | 0 | 0 | [5 empty] | Royal_27_reg | 273 | 512 | 124 | 91
01375-VNIR-royal | Divine Right Formula with a portrair of Philip the Second on a Horse, and below the Coat of Arms of the Royal Family. Decorations of the Renaissance Period. | Unknown. | Parchment | 1598, Dec 22nd | Nat | 0 | 0 | [5 empty] | Royal_27_reg | 456 | 636 | 91 | 138
01376-VNIR-royal | Divine Right Formula with a portrair of Philip the Second on a Horse, and below the Coat of Arms of the Royal Family. Decorations of the Renaissance Period. | Unknown. | Parchment | 1598, Dec 22nd | Nat | 0 | 0 | [5 empty] | Royal_27_reg | 268 | 909 | 113 | 103
01377-VNIR-royal | Capital letter R in Gold illuminated with Red and blue background, and partial extract of text. Extract: Upper part of capital. | Gold. | Parchment | 1598, Dec 22nd | Nat | 0 | 0 | [5 empty] | Royal_28_reg | 9 | 23 | 99 | 90
01378-VNIR-royal | Capital letter R in Gold illuminated with Red and blue background, and partial extract of text. Extract: Lower part of capital. | Gold. | Parchment | 1598, Dec 22nd | Nat | 0 | 0 | [5 empty] | Royal_28_reg | 170 | 223 | 102 | 95
01379-VNIR-royal | Capital letter R in Gold illuminated with Red and blue background, and partial extract of text. Extract: Text below the capital. | Gold. | Parchment | 1598, Dec 22nd | Nat | 0 | 1 | Metallo-gallate ink pure | Parchment |  |  |  | Royal_28_reg | 36 | 322 | 181 | 57
01380-VNIR-royal | Portrait of a gentleman called D. Pedro, on red background with golden decorations. Partial extract of text and guide lines. Extract: Face of D. Pedro. | Unknown. | Parchment | 1598, Dec 22nd | Nat | 0 | 0 | [5 empty] | Royal_29_reg | 60 | 100 | 128 | 119
01381-VNIR-royal | Portrait of a gentleman called D. Pedro, on red background with golden decorations. Partial extract of text and guide lines Extract: Capital within the inset. | Unknown. | Parchment | 1598, Dec 22nd | Nat | 0 | 0 | [5 empty] | Royal_29_reg | 176 | 39 | 96 | 101
01382-VNIR-royal | Portrait of a gentleman called D. Pedro, on red background with golden decorations. Partial extract of text and guide lines Extract: Text below the inset. | Unknown. | Parchment | 1598, Dec 22nd | Nat | 0 | 1 | Metallo-gallate ink pure | Parchment |  |  |  | Royal_29_reg | 70 | 311 | 216 | 36
01383-VNIR-royal | Fragment of Certificate of Noble Birth of Diaz and Palencia lineage, by the King of Arms. It is a Coat of Arms of the family. This fragment contains the Feathers upper part of the certificate from 1587. | Gold (shield): gold, phosphorus and calcium. Original blue: copper and lead. Azurite and lead white. | Parchment | 1587, Sept 24th | Nat | 1 | 0 | [5 empty] | Royal_08_reg | 403 | 74 | 87 | 50
01384-VNIR-royal | Fragment of Certificate of Noble Birth of Diaz and Palencia lineage, by the King of Arms. It is a Coat of Arms of the family. This fragment contains the Feathers left side of the certificate from 1587. | Original brown feathers: gold, lead, iron and copper. Original blue: copper and lead. Azurite and lead white. | Parchment | 1587, Sept 24th | Nat | 1 | 0 | [5 empty] | Royal_08_reg | 91 | 211 | 54 | 33
01385-VNIR-royal | Fragment of Certificate of Noble Birth of Diaz and Palencia lineage, by the King of Arms. It is a Coat of Arms of the family. This fragment contains the helmet of the certificate from 1587. | Original brown feathers: gold, lead, iron and copper. Original blue: copper and lead. Azurite and lead white. Red (helmet): lead, mercury and iron. Vermilion, iron-gold, lead white. Grey (leaves): lead. Lead white with some organic pigment. Black (eagle and helmet): Ca, Si, K, S, Cl and P. Gold (shield): gold, phosphorus and calcium. | Parchment | 1587, Sept 24th | Nat | 1 | 0 | [5 empty] | Royal_08_reg | 307 | 24 | 105 | 180
01386-VNIR-royal | Fragment of Certificate of Noble Birth of Diaz and Palencia lineage, by the King of Arms. It is a Coat of Arms of the family. This fragment contains the mutilated head of the certificate from 1587. | Original brown feathers: gold, lead, iron and copper. Red (helmet): lead, mercury and iron. Vermilion, iron-gold, lead white. Black (eagle and helmet): Ca, Si, K, S, Cl and P. Gold (shield): gold, phosphorus and calcium. | Parchment | 1587, Sept 24th | Nat | 1 | 0 | [5 empty] | Royal_08_reg | 402 | 365 | 85 | 76
01387-VNIR-royal | Fragment of Certificate of Noble Birth of Diaz and Palencia lineage, by the King of Arms. It is a Coat of Arms of the family. This fragment contains the eagle of the certificate from 1587. | Original blue: copper and lead. Azurite and lead white. Black (eagle and helmet): Ca, Si, K, S, Cl and P. Gold (shield): gold, phosphorus and calcium. | Parchment | 1587, Sept 24th | Nat | 1 | 0 | [5 empty] | Royal_08_reg | 234 | 360 | 101 | 113
01388-VNIR-royal | Fragment of Certificate of Noble Birth of Diaz and Palencia lineage, by the King of Arms. It is a Coat of Arms of the family. This fragment contains the Text below coat of arms of the certificate from 1587. | Gold (shield): gold, phosphorus and calcium. | Parchment | 1587, Sept 24th | Nat | 1 | 1 | Metallo-gallate ink pure | Parchment |  |  |  | Royal_08_reg | 79 | 698 | 230 | 63
01389-VNIR-royal | Certificate of Noble Birth of Diaz and Palencia lineage, by the King of Arms. Containing an extract of the text with signatures. Extract: Upper signature and fold. | Iron gall ink. | Parchment | 1587, Sept 24th | Nat | 1 | 1 | Metallo-gallate ink pure | Parchment |  |  |  | Royal_09_reg | 365 | 120 | 79 | 106
01390-VNIR-royal | Certificate of Noble Birth of Diaz and Palencia lineage, by the King of Arms. Containing an extract of the text with signatures. Extract: Amended text. | Iron gall ink. | Parchment | 1587, Sept 24th | Nat | 1 | 1 | Metallo-gallate ink pure | Parchment |  |  |  | Royal_09_reg | 401 | 368 | 126 | 48
01391-VNIR-royal | Certificate of Noble Birth of Diaz and Palencia lineage, by the King of Arms. Containing an extract of the text with signatures. Extract: Lower signature. | Iron gall ink. | Parchment | 1587, Sept 24th | Nat | 1 | 1 | Metallo-gallate ink pure | Parchment |  |  |  | Royal_09_reg | 446 | 458 | 111 | 65
01392-VNIR-royal | Extract of Circled Privilege by Henry the Fourth of Spain, containing the decorated capital letter on the first page and some text. Capital decoration (upper). | Azurite, lead tin yellow, gold leaf, malaquite or verdigris, and two unknown materials (black and brown). | Parchment treated with calcite and gypsum | 1459, July 30th | Nat | 0 | 0 | [5 empty] | Royal_30_reg | 96 | 50 | 103 | 68
01393-VNIR-royal | Extract of Circled Privilege by Henry the Fourth of Spain, containing the decorated capital letter on the first page and some text. Capital decoration (upper). | Azurite, lead tin yellow, gold leaf, malaquite or verdigris, and one unknown material (black). | Parchment treated with calcite and gypsum | 1459, July 30th | Nat | 0 | 0 | [5 empty] | Royal_30_reg | 13 | 252 | 84 | 149
01394-VNIR-royal | Extract of Circled Privilege by Henry the Fourth of Spain, containing the decorated capital letter on the first page and some text. Capital decoration (upper). | Cinnabar, azurite, gold leaf, malaquite/verdigris, and unknown material (black). | Parchment treated with calcite and gypsum | 1459, July 30th | Nat | 0 | 0 | [5 empty] | Royal_30_reg | 68 | 111 | 115 | 107
01395-VNIR-royal | Extract of Circled Privilege by Henry the Fourth of Spain, containing the decorated capital letter on the first page and some text. Capital decoration (upper). | Azurite, gold leaf, iron-gall ink. | Parchment treated with calcite and gypsum | 1459, July 30th | Nat | 0 | 0 | [5 empty] | Royal_30_reg | 309 | 147 | 170 | 97
01396-VNIR-royal | Extract of Circled Privilege by Henry the Fourth of Spain, containing text. | Iron gall ink. | Parchment treated with calcite and gypsum | 1459, July 30th | Nat | 1 | 1 | Metallo-gallate ink pure | Parchment |  |  |  | Royal_31_reg | 20 | 294 | 115 | 87
01397-VNIR-royal | Extract of Circled Privilege by Henry the Fourth of Spain, containing text. | Iron gall ink. | Parchment treated with calcite and gypsum | 1459, July 30th | Nat | 1 | 1 | Metallo-gallate ink pure | Parchment |  |  |  | Royal_31_reg | 339 | 234 | 80 | 185
01398-VNIR-royal | Extract of Circled Privilege by Henry the Fourth of Spain, containing text and a capital letter (with cinnabar, azurite and gold) at the back of the first page. Capital with text on front and with transparency. | Cinnabar, azurite and gold. | Parchment treated with calcite and gypsum | 1459, July 30th | Nat | 0 | 0 | [5 empty] | Royal_32_reg | 305 | 148 | 65 | 55
01399-VNIR-royal | Extract of Circled Privilege by Henry the Fourth of Spain, containing text and a capital letter (with cinnabar, azurite and gold) at the back of the first page. Text on front with transparency. | Cinnabar, azurite and gold. | Parchment treated with calcite and gypsum | 1459, July 30th | Nat | 0 | 1 | Metallo-gallate ink pure | Parchment |  |  |  | Royal_32_reg | 119 | 117 | 144 | 56
01400-VNIR-royal | Extract of Circled Privilege by Henry the Fourth of Spain, containing text and a capital letter (with cinnabar, azurite and gold). Capital with text on front and with transparency. | Cinnabar, azurite and gold. | Parchment treated with calcite and gypsum | 1459, July 30th | Nat | 0 | 0 | [5 empty] | Royal_33_reg | 197 | 36 | 87 | 60
01401-VNIR-royal | Extract of Circled Privilege by Henry the Fourth of Spain, containing text and a capital letter (with cinnabar, azurite and gold). Text on front with transparency. | Cinnabar, azurite and gold. | Parchment treated with calcite and gypsum | 1459, July 30th | Nat | 0 | 1 | Metallo-gallate ink pure | Parchment |  |  |  | Royal_33_reg | 359 | 133 | 91 | 51
01402-VNIR-royal | Extract of Circled Privilege by Henry the Fourth of Spain, containing text and an illustration depicting a Castle on gold background. Decoration of tower with gold. | Gold. | Parchment treated with calcite and gypsum | 1459, July 30th | Nat | 0 | 0 | [5 empty] | Royal_34_reg | 45 | 17 | 100 | 123
01403-VNIR-royal | Extract of Circled Privilege by Henry the Fourth of Spain, containing text and an illustration depicting a Castle on gold background. Text below decoration (with partial transparency). | Unknown. | Parchment treated with calcite and gypsum | 1459, July 30th | Nat | 0 | 1 | Metallo-gallate ink pure | Parchment |  |  |  | Royal_34_reg | 49 | 184 | 74 | 71
01404-VNIR-royal | Extract of Circled Privilege by Henry the Fourth of Spain, containing text by different writers, with the back of the page seen in transparency, from 1459. Text extract (central upper). | Pb-Sn yellow (yellow). Ink: Fe-based (ferrogallic). Only one type. | Parchment treated with calcite and gypsum | 1459, July 30th | Nat | 0 | 1 | Metallo-gallate ink pure | Parchment |  |  |  | Royal_35_reg | 340 | 72 | 84 | 107
01405-VNIR-royal | Extract of Circled Privilege by Henry the Fourth of Spain, containing text and the upper half of the coat of Arms of the King. Circled privilege (upper left). | Cinnabar, azurite and unknown (yellow/brown). | Parchment treated with calcite and gypsum | 1459, July 30th | Nat | 0 | 0 | [5 empty] | Royal_36_reg | 24 | 8 | 92 | 109
01406-VNIR-royal | Extract of Circled Privilege by Henry the Fourth of Spain, containing text and the upper half of the coat of Arms of the King. Circled privilege (central). | Cinnabar, azurite, unknown (yellow/brown) and unknown black. | Parchment treated with calcite and gypsum | 1459, July 30th | Nat | 0 | 0 | [5 empty] | Royal_36_reg | 146 | 26 | 74 | 116
01407-VNIR-royal | Extract of Circled Privilege by Henry the Fourth of Spain, containing text and the upper half of the coat of Arms of the King. Circled privilege (upper right). | Cinnabar, azurite, iron gall ink and unknown (yellow/brown). | Parchment treated with calcite and gypsum | 1459, July 30th | Nat | 0 | 0 | [5 empty] | Royal_36_reg | 244 | 15 | 76 | 128
01408-VNIR-royal | Extract of Circled Privilege by Henry the Fourth of Spain, containing text and the lower half of the coat of Arms of the King. | Azurite, cinnabar, gold leaf and unknown material (black). | Parchment treated with calcite and gypsum | 1459, July 30th | Nat | 0 | 0 | [5 empty] | Royal_37_reg | 4 | 88 | 100 | 119
01409-VNIR-royal | Extract of Circled Privilege by Henry the Fourth of Spain, containing text and the lower half of the coat of Arms of the King. | Azurite, cinnabar, gold leaf and unknown material (black). | Parchment treated with calcite and gypsum | 1459, July 30th | Nat | 0 | 0 | [5 empty] | Royal_37_reg | 83 | 53 | 143 | 75
01410-VNIR-royal | Extract of Circled Privilege by Henry the Fourth of Spain, containing text and the lower half of the coat of Arms of the King. | Azurite, cinnabar, gold leaf, unknown material (black) and iron gall ink (text). | Parchment treated with calcite and gypsum | 1459, July 30th | Nat | 0 | 0 | [5 empty] | Royal_37_reg | 196 | 136 | 111 | 109
01411-VNIR-royal | Extract of Circled Privilege by Henry the Fourth of Spain, containing text. | Iron gall ink. | Parchment treated with calcite and gypsum | 1459, July 30th | Nat | 1 | 1 | Metallo-gallate ink pure | Parchment |  |  |  | Royal_38_reg | 97 | 162 | 203 | 202
01412-VNIR-royal | Extract of Circled Privilege by Henry the Fourth of Spain, containing text. | Iron gall ink. | Parchment treated with calcite and gypsum | 1459, July 30th | Nat | 1 | 1 | Metallo-gallate ink pure | Parchment |  |  |  | Royal_38_reg | 378 | 5 | 158 | 137
01413-VNIR-royal | Extract of Circled Privilege by Henry the Fourth of Spain, containing text. | Iron gall ink. | Parchment treated with calcite and gypsum | 1459, July 30th | Nat | 1 | 1 | Metallo-gallate ink pure | Parchment |  |  |  | Royal_38_reg | 635 | 19 | 139 | 135
01414-VNIR-royal | Map of the terrain with a river, text, and a compass rose topped with a fleur-de-lis. | Unknown. | Paper | 1777 | Nat | 0 | 0 | [5 empty] | Royal_01_reg | 65 | 145 | 89 | 66
01415-VNIR-royal | Map of the terrain with a river, text, and a compass rose topped with a fleur-de-lis. | Unknown. | Paper | 1777 | Nat | 0 | 0 | [5 empty] | Royal_01_reg | 288 | 150 | 100 | 81
01416-VNIR-royal | Map of the terrain with a river, text, and a compass rose topped with a fleur-de-lis. | Unknown. | Paper | 1777 | Nat | 0 | 0 | [5 empty] | Royal_01_reg | 457 | 300 | 75 | 107
01417-VNIR-royal | Map of the terrain with a river. Extract: River, trees, terrain and E letter. | Two pigments: Blue and green. | Paper | 1777 | Nat | 0 | 0 | [5 empty] | Royal_02_reg | 164 | 95 | 86 | 64
01418-VNIR-royal | Map of the terrain with a river. Extract: River, terrain and D letter. | Three pigments: Blue, green and yellow. | Paper | 1777 | Nat | 0 | 0 | [5 empty] | Royal_02_reg | 280 | 84 | 80 | 66
01419-VNIR-royal | Map of the terrain with a river. Extract: River, terrain and F letter. | Two pigments: Blue, green and red. | Paper | 1777 | Nat | 0 | 0 | [5 empty] | Royal_02_reg | 464 | 73 | 67 | 74
01420-VNIR-royal | Drawing of a door and balconies, and text. Extract: Text. | Unknown. | Paper | 18th century (1748-1749) | Nat | 0 | 1 | Metallo-gallate ink pure | Paper |  |  |  | Royal_03_reg | 24 | 104 | 135 | 94
01421-VNIR-royal | Drawing of a door and balconies, and text. Extract: Drawing of a door and balconies. | Unknown. | Paper | 18th century (1748-1749) | Nat | 0 | 0 | [5 empty] | Royal_03_reg | 36 | 363 | 129 | 220
01422-VNIR-royal | Fragment of Map of the road between Venta de Linares and Puerto del Rey from 1707: Text. | Red: mercury and lead. Vermilion or cinnabar. Text ink: iron. Iron gall. | Paper | 1707 | Nat | 0 | 0 | [5 empty] | Royal_04_reg | 487 | 374 | 104 | 84
01423-VNIR-royal | Fragment of Map of the road between Venta de Linares and Puerto del Rey from 1707: Trees and river: green, blue and red pigments. | Blue: copper. Azurite. Red: mercury and lead. Vermilion or cinnabar. Red mercury and lead. Vermilion or cinnabar. | Paper | 1707 | Nat | 0 | 0 | [5 empty] | Royal_04_reg | 789 | 307 | 81 | 123
01424-VNIR-royal | Fragment of Map of the road between Venta de Linares and Puerto del Rey from 1707: River and P letter: red, blue, green and brown pigments. | Blue: copper. Azurite. Red: mercury and lead. Vermilion or cinnabar. | Paper | 1707 | Nat | 0 | 0 | [5 empty] | Royal_04_reg | 162 | 142 | 124 | 80
01425-VNIR-royal | Explanatory legend of the map. Extract: Text. | Iron gall ink. | Paper | 1707 | Nat | 0 | 1 | Metallo-gallate ink pure | Paper |  |  |  | Royal_05_reg | 364 | 226 | 129 | 86
01426-VNIR-royal | Explanatory legend of the map. Extract: Decorative border and text. | Iron gall ink and vermilion. | Paper | 1707 | Nat | 0 | 0 | [5 empty] | Royal_05_reg | 275 | 46 | 122 | 86
01427-VNIR-royal | 19th cenury Plan of the project of a mill and its watercourse. Plan of the work of the irrigation ditch. | Unknown dyes. | Paper | 19th century | Nat | 0 | 1 | Paper | Material unknown 3 | Material unknown 2 | Material unknown 1 |  | Royal_06_reg | 151 | 371 | 96 | 57
01428-VNIR-royal | 19th cenury Plan of the project of a mill and its watercourse. Plan of the work of the irrigation ditch. | Unknown dyes. | Paper | 19th century | Nat | 0 | 0 | [5 empty] | Royal_06_reg | 509 | 45 | 91 | 58
01429-VNIR-royal | Scale from 19th cenury Plan of the project of a mill and its watercourse. | Unknown ink. | Paper | 19th century | Nat | 0 | 0 | [5 empty] | Royal_07_reg | 230 | 44 | 109 | 50
01430-VNIR-royal | Text from 19th cenury Plan of the project of a mill and its watercourse. | Unknown ink. | Paper | 19th century | Nat | 0 | 1 | Unknown foreground | Paper |  |  |  | Royal_07_reg | 160 | 295 | 91 | 73
01431-VNIR-royal | Drawn watercourse from 19th cenury Plan of the project of a mill and its watercourse. | Unknown pigments. | Paper | 19th century | Nat | 0 | 0 | [5 empty] | Royal_07_reg | 227 | 611 | 92 | 66
01432-VNIR-royal | Royal provision of nobility. Capital letter D in gold, with the Virgin and Child on a blue background. Part of the text restored. Gold and blue border. | Gold. | Parchment | 1525, March 7th | Nat | 1 | 0 | [5 empty] | Royal_10_reg | 145 | 163 | 134 | 121
01433-VNIR-royal | Fragment of Main Text from Royal provision of nobility from 1539. | Iron gall ink. | Parchment | 1525, March 7th | Nat | 1 | 1 | Metallo-gallate ink pure | Parchment |  |  |  | Royal_10_reg | 124 | 533 | 58 | 87
01434-VNIR-royal | Royal provision of nobility. Capital letter D in gold, with the Virgin and Child on a blue background. Part of the text restored. Gold and blue border. | Gold. | Parchment | 1525, March 7th | Nat | 1 | 0 | [5 empty] | Royal_10_reg | 24 | 95 | 77 | 132
01435-VNIR-royal | Royal provision of nobility. Capital letter D in gold, with the Virgin and Child on a blue background. Part of the text restored. Gold and blue border. | Gold. | Parchment | 1525, March 7th | Nat | 1 | 0 | [5 empty] | Royal_10_reg | 283 | 805 | 80 | 57
01436-VNIR-royal | Royal provision of nobility. Part of the text restored. Gold and blue border. Extract: Text. | Gold. | Parchment | 1525, March 7th | Nat | 1 | 1 | Metallo-gallate ink pure | Parchment |  |  |  | Royal_11_reg | 295 | 3 | 88 | 50
01437-VNIR-royal | Royal provision of nobility. Part of the text restored. Gold and blue border. Extract: Border with blue flowers. | Gold. | Parchment | 1525, March 7th | Nat | 1 | 0 | [5 empty] | Royal_11_reg | 287 | 101 | 103 | 56
01438-VNIR-royal | Royal provision of nobility. Part of the text. Gold and blue border. Extract: Border with gold flowers and blue background. | Gold. | Parchment | 1525, March 7th | Nat | 1 | 1 | Material unknown 3 | Material unknown 2 | Material unknown 1 |  |  | Royal_12_reg | 273 | 103 | 97 | 54
01439-VNIR-royal | Extract of family coat of arms from Royal provision of nobility. Blue border. Deteriorated border with blue pigments. Dated 1525. | Blue border: copper and lead. Azurite and lead white. | Parchment | 1525, March 7th | Nat | 1 | 0 | [5 empty] | Royal_13_reg | 412 | 38 | 77 | 59
01440-VNIR-royal | Extract of Gold border with strawberries from Royal provision of nobility. Dated 1525. | Blue border: copper and lead. Azurite and lead white. | Parchment | 1525, March 7th | Nat | 1 | 0 | [5 empty] | Royal_13_reg | 181 | 254 | 86 | 72
01441-VNIR-royal | Text from 1525. | Unknown ink. | Parchment | 1525, March 7th | Nat | 1 | 1 | Metallo-gallate ink pure | Parchment |  |  |  | Royal_13_reg | 172 | 156 | 82 | 67
01442-VNIR-royal | Royal provision of nobility. Text and two capital letters in gold, illuminated with red and blue background. Extract: Text. | Iron gall ink. | Parchment | 1525, March 7th | Nat | 1 | 1 | Metallo-gallate ink pure | Parchment |  |  |  | Royal_14_reg | 75 | 276 | 75 | 51
01443-VNIR-royal | Royal provision of nobility. Text and two capital letters in gold, illuminated with red and blue background. Extract: Capital letter (up). | Unknown pigments or dyes. | Parchment | 1525, March 7th | Nat | 1 | 0 | [5 empty] | Royal_14_reg | 86 | 32 | 70 | 62
01444-VNIR-royal | Royal provision of nobility. Text and two capital letters in gold, illuminated with red and blue background. Extract: Capital letter (down). | Unknown pigments or dyes. | Parchment | 1525, March 7th | Nat | 1 | 0 | [5 empty] | Royal_14_reg | 49 | 169 | 89 | 49
01445-VNIR-royal | Royal provision of nobility (16th century). Illuminated capital with portrait of Charles V and border decorated with family coat of arms and renaissance motifs. | Azurite in blue background, gold leaf and unknown materials. | Parchment | 1539, February 13th | Nat | 1 | 0 | [5 empty] | Royal_15_reg | 34 | 85 | 111 | 80
01446-VNIR-royal | Royal provision of nobility (16th century). Illuminated capital with portrait of Charles V and border decorated with family coat of arms and renaissance motifs. | Azurite in blue background, green is malaquite/verdigris,and unknown materials. | Parchment | 1539, February 13th | Nat | 1 | 0 | [5 empty] | Royal_15_reg | 35 | 172 | 131 | 69
01447-VNIR-royal | Royal provision of nobility (16th century). Illuminated capital with portrait of Charles V and border decorated with family coat of arms and renaissance motifs. | Iron gall ink. | Parchment | 1539, February 13th | Nat | 1 | 1 | Metallo-gallate ink pure | Parchment |  |  |  | Royal_15_reg | 243 | 161 | 98 | 66
01448-VNIR-royal | Royal provision of nobility (16th century). Illuminated capital with portrait of Charles V and border decorated with family coat of arms and renaissance motifs. | Malaquite/verdigris, azurite, orpigment, minium and unknown material (black). | Parchment | 1539, February 13th | Nat | 1 | 0 | [5 empty] | Royal_15_reg | 199 | 656 | 96 | 72
01449-VNIR-royal | Royal provision of nobility (16th century). Illuminated capital with portrait of Charles V and border decorated with family coat of arms and renaissance motifs. | Malaquite/verdigris, unknown materials and gold leaf. | Parchment | 1539, February 13th | Nat | 1 | 0 | [5 empty] | Royal_15_reg | 6 | 647 | 92 | 64
01450-VNIR-royal | Royal provision of nobility (16th century). Illuminated capital with portrait of Charles V and border decorated with family coat of arms and renaissance motifs. contains bleed-thorugh. | Iron gall ink. | Parchment | 1539, February 13th | Nat | 1 | 1 | Metallo-gallate ink pure | Parchment |  |  |  | Royal_16_reg | 38 | 219 | 69 | 69
01451-VNIR-royal | Royal provision of nobility (16th century). Illuminated capital with portrait of Charles V and border decorated with family coat of arms and renaissance motifs. | Malaquite/verdigris, minium, iron gall ink. | Parchment | 1539, February 13th | Nat | 1 | 0 | [5 empty] | Royal_16_reg | 56 | 129 | 81 | 81
01452-VNIR-royal | Royal provision of nobility. Illuminated capital with portrait of Charles V and border decorated with family coat of arms and renaissance motifs. Extract: Main text. | Gold. | Parchment | 1539, February 13th | Nat | 1 | 1 | Metallo-gallate ink pure | Parchment |  |  |  | Royal_17_reg | 274 | 49 | 91 | 87
01453-VNIR-royal | Royal provision of nobility. Illuminated capital with portrait of Charles V and border decorated with family coat of arms and renaissance motifs. Extract: Capital P with background. | Unknown. | Parchment | 1539, February 13th | Nat | 1 | 0 | [5 empty] | Royal_17_reg | 47 | 22 | 125 | 136
01454-VNIR-royal | Royal provision of nobility. Illuminated capital with portrait of Charles V and border decorated with family coat of arms and renaissance motifs. Extract: Main text. | Unknown. | Parchment | 1539, February 13th | Nat | 1 | 1 | Metallo-gallate ink pure | Parchment |  |  |  | Royal_18_reg | 54 | 267 | 91 | 95
01455-VNIR-royal | Royal provision of nobility. Illuminated capital with portrait of Charles V and border decorated with family coat of arms and renaissance motifs. Extract: Capital P with background. | Unknown. | Parchment | 1539, February 13th | Nat | 1 | 0 | [5 empty] | Royal_18_reg | 40 | 79 | 108 | 124
01456-VNIR-royal | Fragment of Main Text from Royal provision of nobility from 1539. Illuminated capital with portrait of Charles V and border decorated with family coat of arms and renaissance motifs. | Unknown ink. | Parchment | 1539, February 13th | Nat | 1 | 1 | Metallo-gallate ink pure | Parchment |  |  |  | Royal_19_reg | 212 | 84 | 100 | 101
01457-VNIR-royal | Fragment of Capital P with background from Royal provision of nobility from 1539. Illuminated capital with portrait of Charles V and border decorated with family coat of arms and renaissance motifs. | Capital golden D: Lead and gold. Details in white: Mini or lead white. | Parchment | 1539, February 13th | Nat | 1 | 0 | [5 empty] | Royal_19_reg | 3 | 43 | 149 | 139
01458-VNIR-royal | Royal provision of the execution of nobility at the request of Antón Ruiz and Gonzalo Ruiz (Ciudad Real). Restored in 2005. Capital illuminated with a drawing of the Virgin and child. Extract: Virgin 1. | Unknown pigments or dyes. | Parchment | 1535, September 7th | Nat | 1 | 0 | [5 empty] | Royal_20_reg | 67 | 80 | 188 | 174
01459-VNIR-royal | Royal provision of the execution of nobility at the request of Antón Ruiz and Gonzalo Ruiz (Ciudad Real). Restored in 2005. Capital illuminated with a drawing of the Virgin and child. Extract: Virgin 2. | Unknown pigments or dyes. | Parchment | 1535, September 7th | Nat | 1 | 0 | [5 empty] | Royal_20_reg | 145 | 336 | 183 | 164
01460-VNIR-royal | Royal provision of the execution of nobility at the request of Antón Ruiz and Gonzalo Ruiz (Ciudad Real). Restored in 2005. Capital illuminated with a drawing of the Virgin and child. Extract: Main text. | Iron gall ink. | Parchment | 1535, September 7th | Nat | 1 | 1 | Metallo-gallate ink pure | Parchment |  |  |  | Royal_20_reg | 280 | 530 | 116 | 114
01461-VNIR-royal | Royal provision of the execution of nobility at the request of Antón Ruiz and Gonzalo Ruiz (Ciudad Real). Restored in 2005. Capital illuminated with a drawing of the Virgin and child. Extract: lower-left corner. | Unknown pigments or dyes. | Parchment | 1535, September 7th | Nat | 1 | 0 | [5 empty] | Royal_20_reg | 12 | 734 | 145 | 139
01462-VNIR-royal | Royal provision of the execution of nobility at the request of Antón Ruiz and Gonzalo Ruiz (Ciudad Real). Restored in 2005. Capital illuminated with a drawing of the Virgin and child. Extract: Lower-right corner. | Iron gall ink, vermilion, gold, and unknown pigments or dyes. | Parchment | 1535, September 7th | Nat | 1 | 0 | [5 empty] | Royal_20_reg | 236 | 743 | 141 | 141
01463-VNIR-royal | Royal Provision of Hidalguía Executory Provision At The Request Of Antón Ruiz And Gonzalo Ruiz, His Brother, Neighbors Of Socuéllamos (Ciudad Real), In The Lawsuit With Said Council. Contains bleed-through. | Iron gall ink. | Parchment | 1535, September 7th | Nat | 1 | 1 | Metallo-gallate ink pure | Parchment |  |  |  | Royal_21_reg | 301 | 41 | 127 | 121
01464-VNIR-royal | Royal Provision of Hidalguía Executory Provision At The Request Of Antón Ruiz And Gonzalo Ruiz, His Brother, Neighbors Of Socuéllamos (Ciudad Real), In The Lawsuit With Said Council. | Iron gall ink and unknown materials. | Parchment | 1535, September 7th | Nat | 1 | 0 | [5 empty] | Royal_21_reg | 84 | 24 | 118 | 126
01465-VNIR-royal | Extract of 17th century Family Coat of Arms from the privilege of hidalguía granted to Juan Sayago de Bolaños. | Unknown pigments. | Parchment | 1608, December 15th | Nat | 0 | 0 | [5 empty] | Royal_22_reg | 31 | 22 | 187 | 183
01466-VNIR-royal | Extract of 17th century Family Coat of Arms from the privilege of hidalguía granted to Juan Sayago de Bolaños. | Unknown pigments. | Parchment | 1608, December 15th | Nat | 0 | 0 | [5 empty] | Royal_22_reg | 266 | 235 | 174 | 175
01467-VNIR-royal | Extract of 17th century Family Coat of Arms from the privilege of hidalguía granted to Juan Sayago de Bolaños. | Unknown pigments. | Parchment | 1608, December 15th | Nat | 0 | 0 | [5 empty] | Royal_22_reg | 233 | 421 | 186 | 157
01468-VNIR-royal | Extract of 17th century Family Coat of Arms from the privilege of hidalguía granted to Juan Sayago de Bolaños. | Unknown pigments. | Parchment | 1608, December 15th | Nat | 0 | 0 | [5 empty] | Royal_22_reg | 277 | 599 | 123 | 126
01469-VNIR-royal | Extract of 17th century Family Coat of Arms from the privilege of hidalguía granted to Juan Sayago de Bolaños. | Unknown pigments. | Parchment | 1608, December 15th | Nat | 0 | 0 | [5 empty] | Royal_22_reg | 113 | 617 | 138 | 135
01470-VNIR-royal | Privilege Of Hidalguía Granted To Juan Sayago De Bolaños Neighbor Of Fuente De Maestre (Badajoz). Miniature Laminas: First Sheet Illuminated With The Virgin And The Angels And Under Portrait Of Knight And Woman. Sheet Second Family Coat Of Arms. Third Sheet Capital Of The Illuminated Title And Decorated Border, The Three With Green Silk Covers. Ca Gothic Textual And Procedural. Spanish. | Unknown. | Parchment | 1608, December 15th | Nat | 0 | 0 | [5 empty] | Royal_23_reg | 81 | 142 | 150 | 141
01471-VNIR-royal | Privilege Of Hidalguía Granted To Juan Sayago De Bolaños Neighbor Of Fuente De Maestre (Badajoz). Miniature Laminas: First Sheet Illuminated With The Virgin And The Angels And Under Portrait Of Knight And Woman. Sheet Second Family Coat Of Arms. Third Sheet Capital Of The Illuminated Title And Decorated Border, The Three With Green Silk Covers. Ca Gothic Textual And Procedural. Spanish. | Unknown. | Parchment | 1608, December 15th | Nat | 0 | 0 | [5 empty] | Royal_23_reg | 82 | 348 | 141 | 144
01472-VNIR-royal | Privilege Of Hidalguía Granted To Juan Sayago De Bolaños Neighbor Of Fuente De Maestre (Badajoz). Miniature Laminas: First Sheet Illuminated With The Virgin And The Angels And Under Portrait Of Knight And Woman. Sheet Second Family Coat Of Arms. Third Sheet Capital Of The Illuminated Title And Decorated Border, The Three With Green Silk Covers. Ca Gothic Textual And Procedural. Spanish. | Unknown. | Parchment | 1608, December 15th | Nat | 0 | 0 | [5 empty] | Royal_23_reg | 267 | 126 | 142 | 141
01473-VNIR-royal | Privilege Of Hidalguía Granted To Juan Sayago De Bolaños Neighbor Of Fuente De Maestre (Badajoz). Miniature Laminas: First Sheet Illuminated With The Virgin And The Angels And Under Portrait Of Knight And Woman. Sheet Second Family Coat Of Arms. Third Sheet Capital Of The Illuminated Title And Decorated Border, The Three With Green Silk Covers. Ca Gothic Textual And Procedural. Spanish. | Unknown. | Parchment | 1608, December 15th | Nat | 0 | 0 | [5 empty] | Royal_23_reg | 304 | 321 | 141 | 136
01474-VNIR-royal | Privilege Of Hidalguía Granted To Juan Sayago De Bolaños Neighbor Of Fuente De Maestre (Badajoz). Miniature Laminas: First Sheet Illuminated With The Virgin And The Angels And Under Portrait Of Knight And Woman. Sheet Second Family Coat Of Arms. Third Sheet Capital Of The Illuminated Title And Decorated Border, The Three With Green Silk Covers. Ca Gothic Textual And Procedural. Spanish. | Unknown. | Parchment | 1608, December 15th | Nat | 0 | 0 | [5 empty] | Royal_23_reg | 72 | 524 | 148 | 147
01475-VNIR-royal | Privilege Of Hidalguía Granted To Juan Sayago De Bolaños Neighbor Of Fuente De Maestre (Badajoz). Miniature Laminas: First Sheet Illuminated With The Virgin And The Angels And Under Portrait Of Knight And Woman. Sheet Second Family Coat Of Arms. Third Sheet Capital Of The Illuminated Title And Decorated Border, The Three With Green Silk Covers. Ca Gothic Textual And Procedural. Spanish. | Unknown. | Parchment | 1608, December 15th | Nat | 0 | 0 | [5 empty] | Royal_23_reg | 232 | 614 | 135 | 138
01476-VNIR-royal | Privilege Of Hidalguía Granted To Juan Sayago De Bolaños Neighbor Of Fuente De Maestre (Badajoz). Miniature Laminas: First Sheet Illuminated With The Virgin And The Angels And Under Portrait Of Knight And Woman. Sheet Second Family Coat Of Arms. Third Sheet Capital Of The Illuminated Title And Decorated Border, The Three With Green Silk Covers. Ca Gothic Textual And Procedural. Spanish. | Unknown. | Parchment | 1608, December 15th | Nat | 0 | 0 | [5 empty] | Royal_23_reg | 397 | 499 | 99 | 181
01477-VNIR-royal | Privilege Of Hidalguía Granted To Juan Sayago De Bolaños Neighbor Of Fuente De Maestre (Badajoz). Miniature Laminas: First Sheet Illuminated With The Virgin And The Angels And Under Portrait Of Knight And Woman. Sheet Second Family Coat Of Arms. Third Sheet Capital Of The Illuminated Title And Decorated Border, The Three With Green Silk Covers. Ca Gothic Textual And Procedural. Spanish. | Unknown. | Parchment | 1608, December 15th | Nat | 0 | 0 | [5 empty] | Royal_23_reg | 37 | 36 | 222 | 63
01478-VNIR-royal | Privilege Of Hidalguía Granted To Juan Sayago De Bolaños Neighbor Of Fuente De Maestre (Badajoz). Miniature Laminas: First Sheet Illuminated With The Virgin And The Angels And Under Portrait Of Knight And Woman. Sheet Second Family Coat Of Arms. Third Sheet Capital Of The Illuminated Title And Decorated Border, The Three With Green Silk Covers. Ca Gothic Textual And Procedural. Spanish. Extract: Border. | Unknown. | Parchment | 1608, December 15th | Nat | 0 | 0 | [5 empty] | Royal_24_reg | 6 | 639 | 201 | 190
01479-VNIR-royal | Privilege Of Hidalguía Granted To Juan Sayago De Bolaños Neighbor Of Fuente De Maestre (Badajoz). Miniature Laminas: First Sheet Illuminated With The Virgin And The Angels And Under Portrait Of Knight And Woman. Sheet Second Family Coat Of Arms. Third Sheet Capital Of The Illuminated Title And Decorated Border, The Three With Green Silk Covers. Ca Gothic Textual And Procedural. Spanish. Extract: Main text. | Unknown. | Parchment | 1608, December 15th | Nat | 0 | 0 | [5 empty] | Royal_24_reg | 289 | 607 | 158 | 160
01480-VNIR-royal | Privilege Of Hidalguía Granted To Juan Sayago De Bolaños Neighbor Of Fuente De Maestre (Badajoz). Miniature Laminas: First Sheet Illuminated With The Virgin And The Angels And Under Portrait Of Knight And Woman. Sheet Second Family Coat Of Arms. Third Sheet Capital Of The Illuminated Title And Decorated Border, The Three With Green Silk Covers. Ca Gothic Textual And Procedural. Spanish. Extract: Capital letter. | Unknown. | Parchment | 1608, December 15th | Nat | 0 | 0 | [5 empty] | Royal_24_reg | 147 | 192 | 178 | 197
01481-VNIR-royal | Privilege Of Hidalguía Granted To Juan Sayago De Bolaños Neighbor Of Fuente De Maestre (Badajoz). Miniature Laminas: First Sheet Illuminated With The Virgin And The Angels And Under Portrait Of Knight And Woman. Sheet Second Family Coat Of Arms. Third Sheet Capital Of The Illuminated Title And Decorated Border, The Three With Green Silk Covers. Ca Gothic Textual And Procedural. Spanish. Extract: Golden text. | Gold. | Parchment | 1608, December 15th | Nat | 0 | 0 | [5 empty] | Royal_24_reg | 356 | 85 | 75 | 104
01482-VNIR-royal | 17th century Privilege Of Hidalguía Granted To Juan Sayago De Bolaños Neighbor Of Fuente De Maestre (Badajoz). | Iron gall. | Parchment | 1608, December 15th | Nat | 0 | 1 | Metallo-gallate ink pure | Parchment |  |  |  | Royal_25_reg | 119 | 38 | 112 | 108
01483-VNIR-royal | 17th century Privilege Of Hidalguía Granted To Juan Sayago De Bolaños Neighbor Of Fuente De Maestre (Badajoz). | Iron gall. | Parchment | 1608, December 15th | Nat | 0 | 1 | Metallo-gallate ink pure | Parchment |  |  |  | Royal_25_reg | 146 | 195 | 172 | 182
01484-VNIR-royal | 17th century Privilege Of Hidalguía Granted To Juan Sayago De Bolaños Neighbor Of Fuente De Maestre (Badajoz). | Iron gall. | Parchment | 1608, December 15th | Nat | 0 | 1 | Metallo-gallate ink pure | Parchment |  |  |  | Royal_25_reg | 317 | 465 | 187 | 164
01485-VNIR-royal | Flowers nº 1 from Divine Right Formula with a portrair of Philip the Second on a Horse, and below the Coat of Arms of the Royal Family from 1598. Decorations of the Renaissance Period. | Green: copper without lead. Gold. Malachite or verdigris. | Parchment | 1598, Dec 22nd | Nat | 0 | 0 | [5 empty] | Royal_26_reg | 20 | 48 | 117 | 111
01486-VNIR-royal | Flowers nº 2 from Divine Right Formula with a portrair of Philip the Second on a Horse, and below the Coat of Arms of the Royal Family from 1598. Decorations of the Renaissance Period. | Green: copper without lead. Gold. Malachite or verdigris. | Parchment | 1598, Dec 22nd | Nat | 0 | 0 | [5 empty] | Royal_26_reg | 14 | 180 | 93 | 114
01487-VNIR-royal | Flowers nº 3 from Divine Right Formula with a portrair of Philip the Second on a Horse, and below the Coat of Arms of the Royal Family from 1598. Decorations of the Renaissance Period. | Green: copper without lead. Gold. Malachite or verdigris. | Parchment | 1598, Dec 22nd | Nat | 0 | 0 | [5 empty] | Royal_26_reg | 26 | 337 | 109 | 108
01488-VNIR-royal | Flowers nº 4 from Divine Right Formula with a portrair of Philip the Second on a Horse, and below the Coat of Arms of the Royal Family from 1598. Decorations of the Renaissance Period. | Green: copper without lead. Gold. Malachite or verdigris. | Parchment | 1598, Dec 22nd | Nat | 0 | 0 | [5 empty] | Royal_26_reg | 11 | 584 | 78 | 115
01489-VNIR-royal | Virgin 1 from Divine Right Formula with a portrair of Philip the Second on a Horse, and below the Coat of Arms of the Royal Family from 1598. Decorations of the Renaissance Period. | Virgin mantle blue: copper, lead, and gold. Azurite and gold. Green: copper without lead. Gold. Malachite or verdigris. | Parchment | 1598, Dec 22nd | Nat | 0 | 0 | [5 empty] | Royal_26_reg | 257 | 45 | 120 | 114
01490-VNIR-royal | Virgin 2 from Divine Right Formula with a portrair of Philip the Second on a Horse, and below the Coat of Arms of the Royal Family from 1598. Decorations of the Renaissance Period. | Virgin mantle blue: copper, lead, and gold. Azurite and gold. Green: copper without lead. Gold. Malachite or verdigris. | Parchment | 1598, Dec 22nd | Nat | 0 | 0 | [5 empty] | Royal_26_reg | 314 | 418 | 91 | 100
01491-VNIR-royal | Background from Divine Right Formula with a portrair of Philip the Second on a Horse, and below the Coat of Arms of the Royal Family. Decorations of the Renaissance Period. | Green: copper without lead. Gold. Malachite or verdigris. | Parchment | 1598, Dec 22nd | Nat | 0 | 0 | [5 empty] | Royal_26_reg | 116 | 478 | 61 | 106
01492-VNIR-royal | Characters from Divine Right Formula with a portrair of Philip the Second on a Horse, and below the Coat of Arms of the Royal Family from 1598. Decorations of the Renaissance Period. | Unknown material. | Parchment | 1598, Dec 22nd | Nat | 0 | 0 | [5 empty] | Royal_26_reg | 329 | 575 | 76 | 91
01493-VNIR-royal | Letter from Divine Right Formula with a portrair of Philip the Second on a Horse, and below the Coat of Arms of the Royal Family from 1598. Decorations of the Renaissance Period. | Unknown material. | Parchment | 1598, Dec 22nd | Nat | 0 | 0 | [5 empty] | Royal_26_reg | 238 | 884 | 88 | 84
01494-SWIR-royal | Divine Right Formula with a portrair of Philip the Second on a Horse, and below the Coat of Arms of the Royal Family. Decorations of the Renaissance Period. | Unknown. | Parchment | 1598, Dec 22nd | Nat | 0 | 0 | [5 empty] | Royal_27 | 133 | 369 | 143 | 72
01495-SWIR-royal | Divine Right Formula with a portrair of Philip the Second on a Horse, and below the Coat of Arms of the Royal Family. Decorations of the Renaissance Period. | Unknown. | Parchment | 1598, Dec 22nd | Nat | 0 | 0 | [5 empty] | Royal_27 | 233 | 452 | 156 | 46
01496-SWIR-royal | Divine Right Formula with a portrair of Philip the Second on a Horse, and below the Coat of Arms of the Royal Family. Decorations of the Renaissance Period. | Unknown. | Parchment | 1598, Dec 22nd | Nat | 0 | 0 | [5 empty] | Royal_27 | 273 | 512 | 124 | 91
01497-SWIR-royal | Divine Right Formula with a portrair of Philip the Second on a Horse, and below the Coat of Arms of the Royal Family. Decorations of the Renaissance Period. | Unknown. | Parchment | 1598, Dec 22nd | Nat | 0 | 0 | [5 empty] | Royal_27 | 456 | 636 | 91 | 138
01498-SWIR-royal | Divine Right Formula with a portrair of Philip the Second on a Horse, and below the Coat of Arms of the Royal Family. Decorations of the Renaissance Period. | Unknown. | Parchment | 1598, Dec 22nd | Nat | 0 | 0 | [5 empty] | Royal_27 | 268 | 909 | 113 | 103
01499-SWIR-royal | Capital letter R in Gold illuminated with Red and blue background, and partial extract of text. Extract: Upper part of capital. | Gold. | Parchment | 1598, Dec 22nd | Nat | 0 | 0 | [5 empty] | Royal_28 | 9 | 23 | 99 | 90
01500-SWIR-royal | Capital letter R in Gold illuminated with Red and blue background, and partial extract of text. Extract: Lower part of capital. | Gold. | Parchment | 1598, Dec 22nd | Nat | 0 | 0 | [5 empty] | Royal_28 | 170 | 223 | 102 | 95
01501-SWIR-royal | Capital letter R in Gold illuminated with Red and blue background, and partial extract of text. Extract: Text below the capital. | Gold. | Parchment | 1598, Dec 22nd | Nat | 0 | 1 | Metallo-gallate ink pure | Parchment |  |  |  | Royal_28 | 36 | 322 | 181 | 57
01502-SWIR-royal | Portrait of a gentleman called D. Pedro, on red background with golden decorations. Partial extract of text and guide lines. Extract: Face of D. Pedro. | Unknown. | Parchment | 1598, Dec 22nd | Nat | 0 | 0 | [5 empty] | Royal_29 | 60 | 100 | 128 | 119
01503-SWIR-royal | Portrait of a gentleman called D. Pedro, on red background with golden decorations. Partial extract of text and guide lines Extract: Capital within the inset. | Unknown. | Parchment | 1598, Dec 22nd | Nat | 0 | 0 | [5 empty] | Royal_29 | 176 | 39 | 96 | 101
01504-SWIR-royal | Portrait of a gentleman called D. Pedro, on red background with golden decorations. Partial extract of text and guide lines Extract: Text below the inset. | Unknown. | Parchment | 1598, Dec 22nd | Nat | 0 | 1 | Metallo-gallate ink pure | Parchment |  |  |  | Royal_29 | 70 | 311 | 216 | 36
01505-SWIR-royal | Fragment of Certificate of Noble Birth of Diaz and Palencia lineage, by the King of Arms. It is a Coat of Arms of the family. This fragment contains the Feathers upper part of the certificate from 1587. | Gold (shield): gold, phosphorus and calcium. Original blue: copper and lead. Azurite and lead white. | Parchment | 1587, Sept 24th | Nat | 1 | 0 | [5 empty] | Royal_08 | 403 | 74 | 87 | 50
01506-SWIR-royal | Fragment of Certificate of Noble Birth of Diaz and Palencia lineage, by the King of Arms. It is a Coat of Arms of the family. This fragment contains the Feathers left side of the certificate from 1587. | Original brown feathers: gold, lead, iron and copper. Original blue: copper and lead. Azurite and lead white. | Parchment | 1587, Sept 24th | Nat | 1 | 0 | [5 empty] | Royal_08 | 91 | 211 | 54 | 33
01507-SWIR-royal | Fragment of Certificate of Noble Birth of Diaz and Palencia lineage, by the King of Arms. It is a Coat of Arms of the family. This fragment contains the helmet of the certificate from 1587. | Original brown feathers: gold, lead, iron and copper. Original blue: copper and lead. Azurite and lead white. Red (helmet): lead, mercury and iron. Vermilion, iron-gold, lead white. Grey (leaves): lead. Lead white with some organic pigment. Black (eagle and helmet): Ca, Si, K, S, Cl and P. Gold (shield): gold, phosphorus and calcium. | Parchment | 1587, Sept 24th | Nat | 1 | 0 | [5 empty] | Royal_08 | 307 | 24 | 105 | 180
01508-SWIR-royal | Fragment of Certificate of Noble Birth of Diaz and Palencia lineage, by the King of Arms. It is a Coat of Arms of the family. This fragment contains the mutilated head of the certificate from 1587. | Original brown feathers: gold, lead, iron and copper. Red (helmet): lead, mercury and iron. Vermilion, iron-gold, lead white. Black (eagle and helmet): Ca, Si, K, S, Cl and P. Gold (shield): gold, phosphorus and calcium. | Parchment | 1587, Sept 24th | Nat | 1 | 0 | [5 empty] | Royal_08 | 402 | 365 | 85 | 76
01509-SWIR-royal | Fragment of Certificate of Noble Birth of Diaz and Palencia lineage, by the King of Arms. It is a Coat of Arms of the family. This fragment contains the eagle of the certificate from 1587. | Original blue: copper and lead. Azurite and lead white. Black (eagle and helmet): Ca, Si, K, S, Cl and P. Gold (shield): gold, phosphorus and calcium. | Parchment | 1587, Sept 24th | Nat | 1 | 0 | [5 empty] | Royal_08 | 234 | 360 | 101 | 113
01510-SWIR-royal | Fragment of Certificate of Noble Birth of Diaz and Palencia lineage, by the King of Arms. It is a Coat of Arms of the family. This fragment contains the Text below coat of arms of the certificate from 1587. | Gold (shield): gold, phosphorus and calcium. | Parchment | 1587, Sept 24th | Nat | 1 | 1 | Metallo-gallate ink pure | Parchment |  |  |  | Royal_08 | 79 | 698 | 230 | 63
01511-SWIR-royal | Certificate of Noble Birth of Diaz and Palencia lineage, by the King of Arms. Containing an extract of the text with signatures. Extract: Upper signature and fold. | Iron gall ink. | Parchment | 1587, Sept 24th | Nat | 1 | 1 | Metallo-gallate ink pure | Parchment |  |  |  | Royal_09 | 365 | 120 | 79 | 106
01512-SWIR-royal | Certificate of Noble Birth of Diaz and Palencia lineage, by the King of Arms. Containing an extract of the text with signatures. Extract: Amended text. | Iron gall ink. | Parchment | 1587, Sept 24th | Nat | 1 | 1 | Metallo-gallate ink pure | Parchment |  |  |  | Royal_09 | 401 | 368 | 126 | 48
01513-SWIR-royal | Certificate of Noble Birth of Diaz and Palencia lineage, by the King of Arms. Containing an extract of the text with signatures. Extract: Lower signature. | Iron gall ink. | Parchment | 1587, Sept 24th | Nat | 1 | 1 | Metallo-gallate ink pure | Parchment |  |  |  | Royal_09 | 446 | 458 | 111 | 65
01514-SWIR-royal | Extract of Circled Privilege by Henry the Fourth of Spain, containing the decorated capital letter on the first page and some text. Capital decoration (upper). | Azurite, lead tin yellow, gold leaf, malaquite or verdigris, and two unknown materials (black and brown). | Parchment treated with calcite and gypsum | 1459, July 30th | Nat | 0 | 0 | [5 empty] | Royal_30 | 96 | 50 | 103 | 68
01515-SWIR-royal | Extract of Circled Privilege by Henry the Fourth of Spain, containing the decorated capital letter on the first page and some text. Capital decoration (upper). | Azurite, lead tin yellow, gold leaf, malaquite or verdigris, and one unknown material (black). | Parchment treated with calcite and gypsum | 1459, July 30th | Nat | 0 | 0 | [5 empty] | Royal_30 | 16 | 252 | 84 | 149
01516-SWIR-royal | Extract of Circled Privilege by Henry the Fourth of Spain, containing the decorated capital letter on the first page and some text. Capital decoration (upper). | Cinnabar, azurite, gold leaf, malaquite/verdigris, and unknown material (black). | Parchment treated with calcite and gypsum | 1459, July 30th | Nat | 0 | 0 | [5 empty] | Royal_30 | 68 | 111 | 115 | 107
01517-SWIR-royal | Extract of Circled Privilege by Henry the Fourth of Spain, containing the decorated capital letter on the first page and some text. Capital decoration (upper). | Azurite, gold leaf, iron-gall ink. | Parchment treated with calcite and gypsum | 1459, July 30th | Nat | 0 | 0 | [5 empty] | Royal_30 | 309 | 147 | 170 | 97
01518-SWIR-royal | Extract of Circled Privilege by Henry the Fourth of Spain, containing text. | Iron gall ink. | Parchment treated with calcite and gypsum | 1459, July 30th | Nat | 1 | 1 | Metallo-gallate ink pure | Parchment |  |  |  | Royal_31 | 20 | 294 | 115 | 87
01519-SWIR-royal | Extract of Circled Privilege by Henry the Fourth of Spain, containing text. | Iron gall ink. | Parchment treated with calcite and gypsum | 1459, July 30th | Nat | 1 | 1 | Metallo-gallate ink pure | Parchment |  |  |  | Royal_31 | 339 | 234 | 80 | 185
01520-SWIR-royal | Extract of Circled Privilege by Henry the Fourth of Spain, containing text and a capital letter (with cinnabar, azurite and gold) at the back of the first page. Capital with text on front and with transparency. | Cinnabar, azurite and gold. | Parchment treated with calcite and gypsum | 1459, July 30th | Nat | 0 | 0 | [5 empty] | Royal_32 | 305 | 148 | 65 | 55
01521-SWIR-royal | Extract of Circled Privilege by Henry the Fourth of Spain, containing text and a capital letter (with cinnabar, azurite and gold) at the back of the first page. Text on front with transparency. | Cinnabar, azurite and gold. | Parchment treated with calcite and gypsum | 1459, July 30th | Nat | 0 | 1 | Metallo-gallate ink pure | Parchment |  |  |  | Royal_32 | 119 | 117 | 144 | 56
01522-SWIR-royal | Extract of Circled Privilege by Henry the Fourth of Spain, containing text and a capital letter (with cinnabar, azurite and gold). Capital with text on front and with transparency. | Cinnabar, azurite and gold. | Parchment treated with calcite and gypsum | 1459, July 30th | Nat | 0 | 0 | [5 empty] | Royal_33 | 197 | 36 | 87 | 60
01523-SWIR-royal | Extract of Circled Privilege by Henry the Fourth of Spain, containing text and a capital letter (with cinnabar, azurite and gold). Text on front with transparency. | Cinnabar, azurite and gold. | Parchment treated with calcite and gypsum | 1459, July 30th | Nat | 0 | 1 | Metallo-gallate ink pure | Parchment |  |  |  | Royal_33 | 359 | 133 | 91 | 51
01524-SWIR-royal | Extract of Circled Privilege by Henry the Fourth of Spain, containing text and an illustration depicting a Castle on gold background. Decoration of tower with gold. | Gold. | Parchment treated with calcite and gypsum | 1459, July 30th | Nat | 0 | 0 | [5 empty] | Royal_34 | 45 | 17 | 100 | 123
01525-SWIR-royal | Extract of Circled Privilege by Henry the Fourth of Spain, containing text and an illustration depicting a Castle on gold background. Text below decoration (with partial transparency). | Unknown. | Parchment treated with calcite and gypsum | 1459, July 30th | Nat | 0 | 1 | Metallo-gallate ink pure | Parchment |  |  |  | Royal_34 | 49 | 184 | 74 | 71
01526-SWIR-royal | Extract of Circled Privilege by Henry the Fourth of Spain, containing text by different writers, with the back of the page seen in transparency, from 1459. Text extract (central upper). | Pb-Sn yellow (yellow). Ink: Fe-based (ferrogallic). Only one type. | Parchment treated with calcite and gypsum | 1459, July 30th | Nat | 0 | 1 | Metallo-gallate ink pure | Parchment |  |  |  | Royal_35 | 340 | 72 | 84 | 107
01527-SWIR-royal | Extract of Circled Privilege by Henry the Fourth of Spain, containing text and the upper half of the coat of Arms of the King. Circled privilege (upper left). | Cinnabar, azurite and unknown (yellow/brown). | Parchment treated with calcite and gypsum | 1459, July 30th | Nat | 0 | 0 | [5 empty] | Royal_36 | 24 | 8 | 92 | 109
01528-SWIR-royal | Extract of Circled Privilege by Henry the Fourth of Spain, containing text and the upper half of the coat of Arms of the King. Circled privilege (central). | Cinnabar, azurite, unknown (yellow/brown) and unknown black. | Parchment treated with calcite and gypsum | 1459, July 30th | Nat | 0 | 0 | [5 empty] | Royal_36 | 146 | 26 | 74 | 116
01529-SWIR-royal | Extract of Circled Privilege by Henry the Fourth of Spain, containing text and the upper half of the coat of Arms of the King. Circled privilege (upper right). | Cinnabar, azurite, iron gall ink and unknown (yellow/brown). | Parchment treated with calcite and gypsum | 1459, July 30th | Nat | 0 | 0 | [5 empty] | Royal_36 | 244 | 15 | 76 | 128
01530-SWIR-royal | Extract of Circled Privilege by Henry the Fourth of Spain, containing text and the lower half of the coat of Arms of the King. | Azurite, cinnabar, gold leaf and unknown material (black). | Parchment treated with calcite and gypsum | 1459, July 30th | Nat | 0 | 0 | [5 empty] | Royal_37 | 4 | 88 | 100 | 119
01531-SWIR-royal | Extract of Circled Privilege by Henry the Fourth of Spain, containing text and the lower half of the coat of Arms of the King. | Azurite, cinnabar, gold leaf and unknown material (black). | Parchment treated with calcite and gypsum | 1459, July 30th | Nat | 0 | 0 | [5 empty] | Royal_37 | 83 | 53 | 143 | 75
01532-SWIR-royal | Extract of Circled Privilege by Henry the Fourth of Spain, containing text and the lower half of the coat of Arms of the King. | Azurite, cinnabar, gold leaf, unknown material (black) and iron gall ink (text). | Parchment treated with calcite and gypsum | 1459, July 30th | Nat | 0 | 0 | [5 empty] | Royal_37 | 196 | 136 | 111 | 109
01533-SWIR-royal | Extract of Circled Privilege by Henry the Fourth of Spain, containing text. | Iron gall ink. | Parchment treated with calcite and gypsum | 1459, July 30th | Nat | 1 | 1 | Metallo-gallate ink pure | Parchment |  |  |  | Royal_38 | 97 | 162 | 203 | 202
01534-SWIR-royal | Extract of Circled Privilege by Henry the Fourth of Spain, containing text. | Iron gall ink. | Parchment treated with calcite and gypsum | 1459, July 30th | Nat | 1 | 1 | Metallo-gallate ink pure | Parchment |  |  |  | Royal_38 | 378 | 5 | 158 | 137
01535-SWIR-royal | Extract of Circled Privilege by Henry the Fourth of Spain, containing text. | Iron gall ink. | Parchment treated with calcite and gypsum | 1459, July 30th | Nat | 1 | 1 | Metallo-gallate ink pure | Parchment |  |  |  | Royal_38 | 635 | 19 | 139 | 135
01536-SWIR-royal | Map of the terrain with a river, text, and a compass rose topped with a fleur-de-lis. | Unknown. | Paper | 1777 | Nat | 0 | 0 | [5 empty] | Royal_01 | 65 | 145 | 89 | 66
01537-SWIR-royal | Map of the terrain with a river, text, and a compass rose topped with a fleur-de-lis. | Unknown. | Paper | 1777 | Nat | 0 | 0 | [5 empty] | Royal_01 | 288 | 150 | 100 | 81
01538-SWIR-royal | Map of the terrain with a river, text, and a compass rose topped with a fleur-de-lis. | Unknown. | Paper | 1777 | Nat | 0 | 0 | [5 empty] | Royal_01 | 457 | 300 | 75 | 107
01539-SWIR-royal | Map of the terrain with a river. Extract: River, trees, terrain and E letter. | Two pigments: Blue and green. | Paper | 1777 | Nat | 0 | 0 | [5 empty] | Royal_02 | 164 | 95 | 86 | 64
01540-SWIR-royal | Map of the terrain with a river. Extract: River, terrain and D letter. | Three pigments: Blue, green and yellow. | Paper | 1777 | Nat | 0 | 0 | [5 empty] | Royal_02 | 280 | 84 | 80 | 66
01541-SWIR-royal | Map of the terrain with a river. Extract: River, terrain and F letter. | Two pigments: Blue, green and red. | Paper | 1777 | Nat | 0 | 0 | [5 empty] | Royal_02 | 464 | 73 | 67 | 74
01542-SWIR-royal | Drawing of a door and balconies, and text. Extract: Text. | Unknown. | Paper | 18th century (1748-1749) | Nat | 0 | 1 | Metallo-gallate ink pure | Paper |  |  |  | Royal_03 | 24 | 104 | 135 | 94
01543-SWIR-royal | Drawing of a door and balconies, and text. Extract: Drawing of a door and balconies. | Unknown. | Paper | 18th century (1748-1749) | Nat | 0 | 0 | [5 empty] | Royal_03 | 36 | 363 | 129 | 220
01544-SWIR-royal | Fragment of Map of the road between Venta de Linares and Puerto del Rey from 1707: Text. | Red: mercury and lead. Vermilion or cinnabar. Text ink: iron. Iron gall. | Paper | 1707 | Nat | 0 | 0 | [5 empty] | Royal_04 | 487 | 374 | 104 | 84
01545-SWIR-royal | Fragment of Map of the road between Venta de Linares and Puerto del Rey from 1707: Trees and river: green, blue and red pigments. | Blue: copper. Azurite. Red: mercury and lead. Vermilion or cinnabar. Red mercury and lead. Vermilion or cinnabar. | Paper | 1707 | Nat | 0 | 0 | [5 empty] | Royal_04 | 789 | 307 | 81 | 123
01546-SWIR-royal | Fragment of Map of the road between Venta de Linares and Puerto del Rey from 1707: River and P letter: red, blue, green and brown pigments. | Blue: copper. Azurite. Red: mercury and lead. Vermilion or cinnabar. | Paper | 1707 | Nat | 0 | 0 | [5 empty] | Royal_04 | 162 | 142 | 124 | 80
01547-SWIR-royal | Explanatory legend of the map. Extract: Text. | Iron gall ink. | Paper | 1707 | Nat | 0 | 1 | Metallo-gallate ink pure | Paper |  |  |  | Royal_05 | 364 | 226 | 129 | 86
01548-SWIR-royal | Explanatory legend of the map. Extract: Decorative border and text. | Iron gall ink and vermilion. | Paper | 1707 | Nat | 0 | 0 | [5 empty] | Royal_05 | 275 | 46 | 122 | 86
01549-SWIR-royal | 19th cenury Plan of the project of a mill and its watercourse. Plan of the work of the irrigation ditch. | Unknown dyes. | Paper | 19th century | Nat | 0 | 1 | Paper | Material unknown 3 | Material unknown 2 | Material unknown 1 |  | Royal_06 | 151 | 371 | 96 | 57
01550-SWIR-royal | 19th cenury Plan of the project of a mill and its watercourse. Plan of the work of the irrigation ditch. | Unknown dyes. | Paper | 19th century | Nat | 0 | 0 | [5 empty] | Royal_06 | 509 | 45 | 91 | 58
01551-SWIR-royal | Scale from 19th cenury Plan of the project of a mill and its watercourse. | Unknown ink. | Paper | 19th century | Nat | 0 | 0 | [5 empty] | Royal_07 | 230 | 44 | 109 | 50
01552-SWIR-royal | Text from 19th cenury Plan of the project of a mill and its watercourse. | Unknown ink. | Paper | 19th century | Nat | 0 | 1 | Unknown foreground | Paper |  |  |  | Royal_07 | 160 | 295 | 91 | 73
01553-SWIR-royal | Drawn watercourse from 19th cenury Plan of the project of a mill and its watercourse. | Unknown pigments. | Paper | 19th century | Nat | 0 | 0 | [5 empty] | Royal_07 | 227 | 611 | 92 | 66
01554-SWIR-royal | Royal provision of nobility. Capital letter D in gold, with the Virgin and Child on a blue background. Part of the text restored. Gold and blue border. | Gold. | Parchment | 1525, March 7th | Nat | 1 | 0 | [5 empty] | Royal_10 | 145 | 163 | 134 | 121
01555-SWIR-royal | Fragment of Main Text from Royal provision of nobility from 1539. | Iron gall ink. | Parchment | 1525, March 7th | Nat | 1 | 1 | Metallo-gallate ink pure | Parchment |  |  |  | Royal_10 | 124 | 533 | 58 | 87
01556-SWIR-royal | Royal provision of nobility. Capital letter D in gold, with the Virgin and Child on a blue background. Part of the text restored. Gold and blue border. | Gold. | Parchment | 1525, March 7th | Nat | 1 | 0 | [5 empty] | Royal_10 | 24 | 95 | 77 | 132
01557-SWIR-royal | Royal provision of nobility. Capital letter D in gold, with the Virgin and Child on a blue background. Part of the text restored. Gold and blue border. | Gold. | Parchment | 1525, March 7th | Nat | 1 | 0 | [5 empty] | Royal_10 | 283 | 805 | 80 | 57
01558-SWIR-royal | Royal provision of nobility. Part of the text restored. Gold and blue border. Extract: Text. | Gold. | Parchment | 1525, March 7th | Nat | 1 | 1 | Metallo-gallate ink pure | Parchment |  |  |  | Royal_11 | 295 | 3 | 88 | 50
01559-SWIR-royal | Royal provision of nobility. Part of the text restored. Gold and blue border. Extract: Border with blue flowers. | Gold. | Parchment | 1525, March 7th | Nat | 1 | 0 | [5 empty] | Royal_11 | 287 | 101 | 103 | 56
01560-SWIR-royal | Royal provision of nobility. Part of the text. Gold and blue border. Extract: Border with gold flowers and blue background. | Gold. | Parchment | 1525, March 7th | Nat | 1 | 0 | [5 empty] | Royal_12 | 273 | 103 | 97 | 54
01561-SWIR-royal | Extract of family coat of arms from Royal provision of nobility. Blue border. Deteriorated border with blue pigments. Dated 1525. | Blue border: copper and lead. Azurite and lead white. | Parchment | 1525, March 7th | Nat | 1 | 0 | [5 empty] | Royal_13 | 412 | 38 | 77 | 59
01562-SWIR-royal | Extract of Gold border with strawberries from Royal provision of nobility. Dated 1525. | Blue border: copper and lead. Azurite and lead white. | Parchment | 1525, March 7th | Nat | 1 | 0 | [5 empty] | Royal_13 | 181 | 254 | 86 | 72
01563-SWIR-royal | Text from 1525. | Unknown ink. | Parchment | 1525, March 7th | Nat | 1 | 1 | Metallo-gallate ink pure | Parchment |  |  |  | Royal_13 | 172 | 156 | 82 | 67
01564-SWIR-royal | Royal provision of nobility. Text and two capital letters in gold, illuminated with red and blue background. Extract: Text. | Iron gall ink. | Parchment | 1525, March 7th | Nat | 1 | 1 | Metallo-gallate ink pure | Parchment |  |  |  | Royal_14 | 75 | 276 | 75 | 51
01565-SWIR-royal | Royal provision of nobility. Text and two capital letters in gold, illuminated with red and blue background. Extract: Capital letter (up). | Unknown pigments or dyes. | Parchment | 1525, March 7th | Nat | 1 | 0 | [5 empty] | Royal_14 | 86 | 33 | 70 | 62
01566-SWIR-royal | Royal provision of nobility. Text and two capital letters in gold, illuminated with red and blue background. Extract: Capital letter (down). | Unknown pigments or dyes. | Parchment | 1525, March 7th | Nat | 1 | 0 | [5 empty] | Royal_14 | 49 | 169 | 89 | 49
01567-SWIR-royal | Royal provision of nobility (16th century). Illuminated capital with portrait of Charles V and border decorated with family coat of arms and renaissance motifs. | Azurite in blue background, gold leaf and unknown materials. | Parchment | 1539, February 13th | Nat | 1 | 0 | [5 empty] | Royal_15 | 34 | 85 | 111 | 80
01568-SWIR-royal | Royal provision of nobility (16th century). Illuminated capital with portrait of Charles V and border decorated with family coat of arms and renaissance motifs. | Azurite in blue background, green is malaquite/verdigris,and unknown materials. | Parchment | 1539, February 13th | Nat | 1 | 0 | [5 empty] | Royal_15 | 35 | 172 | 131 | 69
01569-SWIR-royal | Royal provision of nobility (16th century). Illuminated capital with portrait of Charles V and border decorated with family coat of arms and renaissance motifs. | Iron gall ink. | Parchment | 1539, February 13th | Nat | 1 | 1 | Metallo-gallate ink pure | Parchment |  |  |  | Royal_15 | 243 | 161 | 98 | 66
01570-SWIR-royal | Royal provision of nobility (16th century). Illuminated capital with portrait of Charles V and border decorated with family coat of arms and renaissance motifs. | Malaquite/verdigris, azurite, orpigment, minium and unknown material (black). | Parchment | 1539, February 13th | Nat | 1 | 0 | [5 empty] | Royal_15 | 199 | 656 | 96 | 72
01571-SWIR-royal | Royal provision of nobility (16th century). Illuminated capital with portrait of Charles V and border decorated with family coat of arms and renaissance motifs. | Malaquite/verdigris, unknown materials and gold leaf. | Parchment | 1539, February 13th | Nat | 1 | 0 | [5 empty] | Royal_15 | 6 | 647 | 92 | 64
01572-SWIR-royal | Royal provision of nobility (16th century). Illuminated capital with portrait of Charles V and border decorated with family coat of arms and renaissance motifs. | Iron gall ink. | Parchment | 1539, February 13th | Nat | 1 | 1 | Metallo-gallate ink pure | Parchment |  |  |  | Royal_16 | 38 | 219 | 69 | 69
01573-SWIR-royal | Royal provision of nobility (16th century). Illuminated capital with portrait of Charles V and border decorated with family coat of arms and renaissance motifs. | Malaquite/verdigris, minium, iron gall ink. | Parchment | 1539, February 13th | Nat | 1 | 0 | [5 empty] | Royal_16 | 56 | 129 | 81 | 81
01574-SWIR-royal | Royal provision of nobility. Illuminated capital with portrait of Charles V and border decorated with family coat of arms and renaissance motifs. Extract: Main text. | Gold. | Parchment | 1539, February 13th | Nat | 1 | 1 | Metallo-gallate ink pure | Parchment |  |  |  | Royal_17 | 274 | 49 | 91 | 87
01575-SWIR-royal | Royal provision of nobility. Illuminated capital with portrait of Charles V and border decorated with family coat of arms and renaissance motifs. Extract: Capital P with background. | Unknown. | Parchment | 1539, February 13th | Nat | 1 | 0 | [5 empty] | Royal_17 | 47 | 22 | 125 | 136
01576-SWIR-royal | Royal provision of nobility. Illuminated capital with portrait of Charles V and border decorated with family coat of arms and renaissance motifs. Extract: Main text. | Unknown. | Parchment | 1539, February 13th | Nat | 1 | 1 | Metallo-gallate ink pure | Parchment |  |  |  | Royal_18 | 54 | 267 | 91 | 95
01577-SWIR-royal | Royal provision of nobility. Illuminated capital with portrait of Charles V and border decorated with family coat of arms and renaissance motifs. Extract: Capital P with background. | Unknown. | Parchment | 1539, February 13th | Nat | 1 | 0 | [5 empty] | Royal_18 | 40 | 79 | 108 | 124
01578-SWIR-royal | Fragment of Main Text from Royal provision of nobility from 1539. Illuminated capital with portrait of Charles V and border decorated with family coat of arms and renaissance motifs. | Unknown ink. | Parchment | 1539, February 13th | Nat | 1 | 1 | Metallo-gallate ink pure | Parchment |  |  |  | Royal_19 | 212 | 84 | 100 | 101
01579-SWIR-royal | Fragment of Capital P with background from Royal provision of nobility from 1539. Illuminated capital with portrait of Charles V and border decorated with family coat of arms and renaissance motifs. | Capital golden D: Lead and gold. Details in white: Mini or lead white. | Parchment | 1539, February 13th | Nat | 1 | 0 | [5 empty] | Royal_19 | 3 | 43 | 149 | 139
01580-SWIR-royal | Royal provision of the execution of nobility at the request of Antón Ruiz and Gonzalo Ruiz (Ciudad Real). Restored in 2005. Capital illuminated with a drawing of the Virgin and child. Extract: Virgin 1. | Unknown pigments or dyes. | Parchment | 1535, September 7th | Nat | 1 | 0 | [5 empty] | Royal_20 | 67 | 80 | 188 | 174
01581-SWIR-royal | Royal provision of the execution of nobility at the request of Antón Ruiz and Gonzalo Ruiz (Ciudad Real). Restored in 2005. Capital illuminated with a drawing of the Virgin and child. Extract: Virgin 2. | Unknown pigments or dyes. | Parchment | 1535, September 7th | Nat | 1 | 0 | [5 empty] | Royal_20 | 145 | 336 | 183 | 164
01582-SWIR-royal | Royal provision of the execution of nobility at the request of Antón Ruiz and Gonzalo Ruiz (Ciudad Real). Restored in 2005. Capital illuminated with a drawing of the Virgin and child. Extract: Main text. | Iron gall ink. | Parchment | 1535, September 7th | Nat | 1 | 1 | Metallo-gallate ink pure | Parchment |  |  |  | Royal_20 | 280 | 530 | 116 | 114
01583-SWIR-royal | Royal provision of the execution of nobility at the request of Antón Ruiz and Gonzalo Ruiz (Ciudad Real). Restored in 2005. Capital illuminated with a drawing of the Virgin and child. Extract: lower-left corner. | Unknown pigments or dyes. | Parchment | 1535, September 7th | Nat | 1 | 0 | [5 empty] | Royal_20 | 12 | 734 | 145 | 139
01584-SWIR-royal | Royal provision of the execution of nobility at the request of Antón Ruiz and Gonzalo Ruiz (Ciudad Real). Restored in 2005. Capital illuminated with a drawing of the Virgin and child. Extract: Lower-right corner. | Iron gall ink, vermilion, gold, and unknown pigments or dyes. | Parchment | 1535, September 7th | Nat | 1 | 0 | [5 empty] | Royal_20 | 236 | 743 | 141 | 141
01585-SWIR-royal | Royal Provision of Hidalguía Executory Provision At The Request Of Antón Ruiz And Gonzalo Ruiz, His Brother, Neighbors Of Socuéllamos (Ciudad Real), In The Lawsuit With Said Council. | Iron gall ink. | Parchment | 1535, September 7th | Nat | 1 | 1 | Metallo-gallate ink pure | Parchment |  |  |  | Royal_21 | 301 | 41 | 127 | 121
01586-SWIR-royal | Royal Provision of Hidalguía Executory Provision At The Request Of Antón Ruiz And Gonzalo Ruiz, His Brother, Neighbors Of Socuéllamos (Ciudad Real), In The Lawsuit With Said Council. | Iron gall ink and unknown materials. | Parchment | 1535, September 7th | Nat | 1 | 0 | [5 empty] | Royal_21 | 84 | 24 | 118 | 126
01587-SWIR-royal | Extract of 17th century Family Coat of Arms from the privilege of hidalguía granted to Juan Sayago de Bolaños. | Unknown pigments. | Parchment | 1608, December 15th | Nat | 0 | 0 | [5 empty] | Royal_22 | 31 | 22 | 187 | 183
01588-SWIR-royal | Extract of 17th century Family Coat of Arms from the privilege of hidalguía granted to Juan Sayago de Bolaños. | Unknown pigments. | Parchment | 1608, December 15th | Nat | 0 | 0 | [5 empty] | Royal_22 | 266 | 235 | 174 | 175
01589-SWIR-royal | Extract of 17th century Family Coat of Arms from the privilege of hidalguía granted to Juan Sayago de Bolaños. | Unknown pigments. | Parchment | 1608, December 15th | Nat | 0 | 0 | [5 empty] | Royal_22 | 233 | 421 | 186 | 157
01590-SWIR-royal | Extract of 17th century Family Coat of Arms from the privilege of hidalguía granted to Juan Sayago de Bolaños. | Unknown pigments. | Parchment | 1608, December 15th | Nat | 0 | 0 | [5 empty] | Royal_22 | 277 | 599 | 123 | 126
01591-SWIR-royal | Extract of 17th century Family Coat of Arms from the privilege of hidalguía granted to Juan Sayago de Bolaños. | Unknown pigments. | Parchment | 1608, December 15th | Nat | 0 | 0 | [5 empty] | Royal_22 | 113 | 617 | 138 | 135
01592-SWIR-royal | Privilege Of Hidalguía Granted To Juan Sayago De Bolaños Neighbor Of Fuente De Maestre (Badajoz). Miniature Laminas: First Sheet Illuminated With The Virgin And The Angels And Under Portrait Of Knight And Woman. Sheet Second Family Coat Of Arms. Third Sheet Capital Of The Illuminated Title And Decorated Border, The Three With Green Silk Covers. Ca Gothic Textual And Procedural. Spanish. | Unknown. | Parchment | 1608, December 15th | Nat | 0 | 0 | [5 empty] | Royal_23 | 81 | 142 | 150 | 141
01593-SWIR-royal | Privilege Of Hidalguía Granted To Juan Sayago De Bolaños Neighbor Of Fuente De Maestre (Badajoz). Miniature Laminas: First Sheet Illuminated With The Virgin And The Angels And Under Portrait Of Knight And Woman. Sheet Second Family Coat Of Arms. Third Sheet Capital Of The Illuminated Title And Decorated Border, The Three With Green Silk Covers. Ca Gothic Textual And Procedural. Spanish. | Unknown. | Parchment | 1608, December 15th | Nat | 0 | 0 | [5 empty] | Royal_23 | 82 | 348 | 141 | 144
01594-SWIR-royal | Privilege Of Hidalguía Granted To Juan Sayago De Bolaños Neighbor Of Fuente De Maestre (Badajoz). Miniature Laminas: First Sheet Illuminated With The Virgin And The Angels And Under Portrait Of Knight And Woman. Sheet Second Family Coat Of Arms. Third Sheet Capital Of The Illuminated Title And Decorated Border, The Three With Green Silk Covers. Ca Gothic Textual And Procedural. Spanish. | Unknown. | Parchment | 1608, December 15th | Nat | 0 | 0 | [5 empty] | Royal_23 | 267 | 126 | 142 | 141
01595-SWIR-royal | Privilege Of Hidalguía Granted To Juan Sayago De Bolaños Neighbor Of Fuente De Maestre (Badajoz). Miniature Laminas: First Sheet Illuminated With The Virgin And The Angels And Under Portrait Of Knight And Woman. Sheet Second Family Coat Of Arms. Third Sheet Capital Of The Illuminated Title And Decorated Border, The Three With Green Silk Covers. Ca Gothic Textual And Procedural. Spanish. | Unknown. | Parchment | 1608, December 15th | Nat | 0 | 0 | [5 empty] | Royal_23 | 304 | 321 | 141 | 136
01596-SWIR-royal | Privilege Of Hidalguía Granted To Juan Sayago De Bolaños Neighbor Of Fuente De Maestre (Badajoz). Miniature Laminas: First Sheet Illuminated With The Virgin And The Angels And Under Portrait Of Knight And Woman. Sheet Second Family Coat Of Arms. Third Sheet Capital Of The Illuminated Title And Decorated Border, The Three With Green Silk Covers. Ca Gothic Textual And Procedural. Spanish. | Unknown. | Parchment | 1608, December 15th | Nat | 0 | 0 | [5 empty] | Royal_23 | 72 | 524 | 148 | 147
01597-SWIR-royal | Privilege Of Hidalguía Granted To Juan Sayago De Bolaños Neighbor Of Fuente De Maestre (Badajoz). Miniature Laminas: First Sheet Illuminated With The Virgin And The Angels And Under Portrait Of Knight And Woman. Sheet Second Family Coat Of Arms. Third Sheet Capital Of The Illuminated Title And Decorated Border, The Three With Green Silk Covers. Ca Gothic Textual And Procedural. Spanish. | Unknown. | Parchment | 1608, December 15th | Nat | 0 | 0 | [5 empty] | Royal_23 | 232 | 614 | 135 | 138
01598-SWIR-royal | Privilege Of Hidalguía Granted To Juan Sayago De Bolaños Neighbor Of Fuente De Maestre (Badajoz). Miniature Laminas: First Sheet Illuminated With The Virgin And The Angels And Under Portrait Of Knight And Woman. Sheet Second Family Coat Of Arms. Third Sheet Capital Of The Illuminated Title And Decorated Border, The Three With Green Silk Covers. Ca Gothic Textual And Procedural. Spanish. | Unknown. | Parchment | 1608, December 15th | Nat | 0 | 0 | [5 empty] | Royal_23 | 397 | 499 | 99 | 181
01599-SWIR-royal | Privilege Of Hidalguía Granted To Juan Sayago De Bolaños Neighbor Of Fuente De Maestre (Badajoz). Miniature Laminas: First Sheet Illuminated With The Virgin And The Angels And Under Portrait Of Knight And Woman. Sheet Second Family Coat Of Arms. Third Sheet Capital Of The Illuminated Title And Decorated Border, The Three With Green Silk Covers. Ca Gothic Textual And Procedural. Spanish. | Unknown. | Parchment | 1608, December 15th | Nat | 0 | 0 | [5 empty] | Royal_23 | 37 | 36 | 222 | 63
01600-SWIR-royal | Privilege Of Hidalguía Granted To Juan Sayago De Bolaños Neighbor Of Fuente De Maestre (Badajoz). Miniature Laminas: First Sheet Illuminated With The Virgin And The Angels And Under Portrait Of Knight And Woman. Sheet Second Family Coat Of Arms. Third Sheet Capital Of The Illuminated Title And Decorated Border, The Three With Green Silk Covers. Ca Gothic Textual And Procedural. Spanish. Extract: Border. | Unknown. | Parchment | 1608, December 15th | Nat | 0 | 0 | [5 empty] | Royal_24 | 6 | 639 | 201 | 190
01601-SWIR-royal | Privilege Of Hidalguía Granted To Juan Sayago De Bolaños Neighbor Of Fuente De Maestre (Badajoz). Miniature Laminas: First Sheet Illuminated With The Virgin And The Angels And Under Portrait Of Knight And Woman. Sheet Second Family Coat Of Arms. Third Sheet Capital Of The Illuminated Title And Decorated Border, The Three With Green Silk Covers. Ca Gothic Textual And Procedural. Spanish. Extract: Main text. | Unknown. | Parchment | 1608, December 15th | Nat | 0 | 0 | [5 empty] | Royal_24 | 289 | 607 | 158 | 160
01602-SWIR-royal | Privilege Of Hidalguía Granted To Juan Sayago De Bolaños Neighbor Of Fuente De Maestre (Badajoz). Miniature Laminas: First Sheet Illuminated With The Virgin And The Angels And Under Portrait Of Knight And Woman. Sheet Second Family Coat Of Arms. Third Sheet Capital Of The Illuminated Title And Decorated Border, The Three With Green Silk Covers. Ca Gothic Textual And Procedural. Spanish. Extract: Capital letter. | Unknown. | Parchment | 1608, December 15th | Nat | 0 | 0 | [5 empty] | Royal_24 | 147 | 192 | 178 | 197
01603-SWIR-royal | Privilege Of Hidalguía Granted To Juan Sayago De Bolaños Neighbor Of Fuente De Maestre (Badajoz). Miniature Laminas: First Sheet Illuminated With The Virgin And The Angels And Under Portrait Of Knight And Woman. Sheet Second Family Coat Of Arms. Third Sheet Capital Of The Illuminated Title And Decorated Border, The Three With Green Silk Covers. Ca Gothic Textual And Procedural. Spanish. Extract: Golden text. | Gold. | Parchment | 1608, December 15th | Nat | 0 | 0 | [5 empty] | Royal_24 | 356 | 85 | 75 | 104
01604-SWIR-royal | 17th century Privilege Of Hidalguía Granted To Juan Sayago De Bolaños Neighbor Of Fuente De Maestre (Badajoz). | Iron gall. | Parchment | 1608, December 15th | Nat | 0 | 1 | Metallo-gallate ink pure | Parchment |  |  |  | Royal_25 | 119 | 38 | 112 | 108
01605-SWIR-royal | 17th century Privilege Of Hidalguía Granted To Juan Sayago De Bolaños Neighbor Of Fuente De Maestre (Badajoz). | Iron gall. | Parchment | 1608, December 15th | Nat | 0 | 1 | Metallo-gallate ink pure | Parchment |  |  |  | Royal_25 | 146 | 195 | 172 | 182
01606-SWIR-royal | 17th century Privilege Of Hidalguía Granted To Juan Sayago De Bolaños Neighbor Of Fuente De Maestre (Badajoz). | Iron gall. | Parchment | 1608, December 15th | Nat | 0 | 1 | Metallo-gallate ink pure | Parchment |  |  |  | Royal_25 | 317 | 465 | 187 | 164
01607-SWIR-royal | Flowers nº 1 from Divine Right Formula with a portrair of Philip the Second on a Horse, and below the Coat of Arms of the Royal Family from 1598. Decorations of the Renaissance Period. | Green: copper without lead. Gold. Malachite or verdigris. | Parchment | 1598, Dec 22nd | Nat | 0 | 0 | [5 empty] | Royal_26 | 24 | 53 | 117 | 111
01608-SWIR-royal | Flowers nº 2 from Divine Right Formula with a portrair of Philip the Second on a Horse, and below the Coat of Arms of the Royal Family from 1598. Decorations of the Renaissance Period. | Green: copper without lead. Gold. Malachite or verdigris. | Parchment | 1598, Dec 22nd | Nat | 0 | 0 | [5 empty] | Royal_26 | 14 | 180 | 93 | 114
01609-SWIR-royal | Flowers nº 3 from Divine Right Formula with a portrair of Philip the Second on a Horse, and below the Coat of Arms of the Royal Family from 1598. Decorations of the Renaissance Period. | Green: copper without lead. Gold. Malachite or verdigris. | Parchment | 1598, Dec 22nd | Nat | 0 | 0 | [5 empty] | Royal_26 | 26 | 337 | 109 | 108
01610-SWIR-royal | Flowers nº 4 from Divine Right Formula with a portrair of Philip the Second on a Horse, and below the Coat of Arms of the Royal Family from 1598. Decorations of the Renaissance Period. | Green: copper without lead. Gold. Malachite or verdigris. | Parchment | 1598, Dec 22nd | Nat | 0 | 0 | [5 empty] | Royal_26 | 13 | 592 | 78 | 115
01611-SWIR-royal | Virgin 1 from Divine Right Formula with a portrair of Philip the Second on a Horse, and below the Coat of Arms of the Royal Family from 1598. Decorations of the Renaissance Period. | Virgin mantle blue: copper, lead, and gold. Azurite and gold. Green: copper without lead. Gold. Malachite or verdigris. | Parchment | 1598, Dec 22nd | Nat | 0 | 0 | [5 empty] | Royal_26 | 261 | 60 | 120 | 114
01612-SWIR-royal | Virgin 2 from Divine Right Formula with a portrair of Philip the Second on a Horse, and below the Coat of Arms of the Royal Family from 1598. Decorations of the Renaissance Period. | Virgin mantle blue: copper, lead, and gold. Azurite and gold. Green: copper without lead. Gold. Malachite or verdigris. | Parchment | 1598, Dec 22nd | Nat | 0 | 0 | [5 empty] | Royal_26 | 314 | 418 | 91 | 100
01613-SWIR-royal | Background from Divine Right Formula with a portrair of Philip the Second on a Horse, and below the Coat of Arms of the Royal Family from 1598. Decorations of the Renaissance Period. | Green: copper without lead. Gold. Malachite or verdigris. | Parchment | 1598, Dec 22nd | Nat | 0 | 0 | [5 empty] | Royal_26 | 116 | 478 | 61 | 106
01614-SWIR-royal | Characters from Divine Right Formula with a portrair of Philip the Second on a Horse, and below the Coat of Arms of the Royal Family from 1598. Decorations of the Renaissance Period. | Unknown material. | Parchment | 1598, Dec 22nd | Nat | 0 | 0 | [5 empty] | Royal_26 | 329 | 575 | 76 | 91
01615-SWIR-royal | Letter from Divine Right Formula with a portrair of Philip the Second on a Horse, and below the Coat of Arms of the Royal Family from 1598. Decorations of the Renaissance Period. | Unknown material. | Parchment | 1598, Dec 22nd | Nat | 0 | 0 | [5 empty] | Royal_26 | 238 | 884 | 88 | 84
01616-VNIR-genealogies | Family tree of a noble family. Drawing of a tree with stamped circles. Two of the circles have names and the rest are blank. Extract: Upper right of the central circle, with letters and branches. | Two inks: carbon black ink (circles) and mixture of iron gall and sepia black inks (text). | Cotton-linen paper | 16th to 17th century | Nat | 1 | 1 | Metallo-gallate ink mixture with sepia | Carbon pure | Cotton-linen |  |  | Genealogies_01_reg | 325 | 118 | 69 | 66
01617-VNIR-genealogies | Family tree of a noble family. Drawing of a tree with stamped circles. Two of the circles have names and the rest are blank. Extract: Right side of the upper circle with small ink stain and left side of the adjoining one.es. | Carbon black ink. | Cotton-linen paper | 16th to 17th century | Nat | 1 | 1 | Carbon pure | Cotton-linen |  |  |  | Genealogies_01_reg | 336 | 33 | 76 | 63
01618-VNIR-genealogies | Family tree of a noble family. Drawing of a tree with stamped circles. Two of the circles have names and the rest are blank. Extract: Left part of the image. Three circles and the branches between them. | Two inks: carbon black ink (circles) and mixture of iron gall and sepia black inks (branches). | Cotton-linen paper | 16th to 17th century | Nat | 1 | 1 | Metallo-gallate ink mixture with sepia | Carbon pure | Cotton-linen |  |  | Genealogies_01_reg | 89 | 168 | 70 | 77
01619-VNIR-genealogies | Family tree of Rodrigo de Cervantes. Drawing of a tree with stamped circles. Two of the circles have names and the rest are blank. Extract: Left part of the image. Three circles and the branches between them Extract: Upper right letters. | Mixture of iron gall and sepia black inks. | Cotton-linen paper | 16th to 17th century | Nat | 1 | 1 | Metallo-gallate ink mixture with sepia | Cotton-linen |  |  |  | Genealogies_02_reg | 173 | 13 | 101 | 79
01620-VNIR-genealogies | Family tree of Rodrigo de Cervantes. Drawing of a tree with stamped circles. Two of the circles have names and the rest are blank. Extract: Left part of the image. Three circles and the branches between them Extract: Central letters with lines. | Mixture of iron gall and sepia black inks. | Cotton-linen paper | 16th to 17th century | Nat | 1 | 1 | Metallo-gallate ink mixture with sepia | Cotton-linen |  |  |  | Genealogies_02_reg | 172 | 147 | 78 | 92
01621-VNIR-genealogies | Family tree of Rodrigo de Cervantes. Drawing of a tree with stamped circles. Two of the circles have names and the rest are blank. Extract: Left part of the image. Three circles and the branches between them Extract: Bottom letters. | Mixture of iron gall and sepia black inks. | Cotton-linen paper | 16th to 17th century | Nat | 1 | 1 | Metallo-gallate ink mixture with sepia | Cotton-linen |  |  |  | Genealogies_02_reg | 175 | 291 | 103 | 69
01622-VNIR-genealogies | Right half of the family tree of Egidio de Bocanegra with descriptions of descendants. Extract: Upper right letters. | Mixture of iron gall and sepia black inks. | Cotton-linen paper | 16th to 17th century | Nat | 1 | 1 | Metallo-gallate ink mixture with sepia | Cotton-linen |  |  |  | Genealogies_03_reg | 162 | 8 | 136 | 61
01623-VNIR-genealogies | Right half of the family tree of Egidio de Bocanegra with descriptions of descendants. Extract: Center left letters with lines. | Mixture of iron gall and sepia black inks. | Cotton-linen paper | 16th to 17th century | Nat | 1 | 1 | Metallo-gallate ink mixture with sepia | Cotton-linen |  |  |  | Genealogies_03_reg | 38 | 121 | 102 | 116
01624-VNIR-genealogies | Right half of the family tree of Egidio de Bocanegra with descriptions of descendants. Extract: Bottom letters. | Mixture of iron gall and sepia black inks. | Cotton-linen paper | 16th to 17th century | Nat | 1 | 1 | Metallo-gallate ink mixture with sepia | Cotton-linen |  |  |  | Genealogies_03_reg | 87 | 279 | 119 | 108
01625-VNIR-genealogies | Upper letters from Left half of the family tree of the Count of Rivadavia. From 16th to 17th century. Stamped circles, some with names in them. | Carbon black ink. | Cotton-linen paper | 16th to 17th century | Nat | 1 | 1 | Carbon pure | Cotton-linen |  |  |  | Genealogies_04_reg | 124 | 92 | 91 | 82
01626-VNIR-genealogies | Upper letters and the top of the circle from Left half of the family tree of the Count of Rivadavia. From 16th to 17th century. Stamped circles, some with names in them. | Carbon black ink. | Cotton-linen paper | 16th to 17th century | Nat | 1 | 1 | Carbon pure | Cotton-linen |  |  |  | Genealogies_04_reg | 20 | 189 | 114 | 67
01627-VNIR-genealogies | Central letters, bottom of one circle and top of the other one from Left half of the family tree of the Count of Rivadavia. From 16th to 17th century. Stamped circles, some with names in them. | Carbon black ink. | Cotton-linen paper | 16th to 17th century | Nat | 1 | 1 | Carbon pure | Cotton-linen |  |  |  | Genealogies_04_reg | 14 | 294 | 116 | 92
01628-VNIR-genealogies | Right side of the circled letters and left side of the blank circle from Left half of the family tree of the Count of Rivadavia. From 16th to 17th century. Stamped circles, some with names in them. | Carbon black ink. | Cotton-linen paper | 16th to 17th century | Nat | 1 | 1 | Carbon pure | Cotton-linen |  |  |  | Genealogies_04_reg | 86 | 405 | 95 | 83
01629-VNIR-genealogies | Family tree of a noble family. Stamped circles, some with names in them. Extract: Upper letters with top part of the circle under them. | Carbon black ink. | Cotton-linen paper | 16th to 17th century | Nat | 1 | 1 | Carbon pure | Cotton-linen |  |  |  | Genealogies_05_reg | 135 | 82 | 102 | 87
01630-VNIR-genealogies | Family tree of a noble family. Stamped circles, some with names in them. Extract: Two circles parts with text inside and a branch. | Two inks: Sepia + Iron gall ink (branch) and Carbon black ink (circle and text). | Cotton-linen paper | 16th to 17th century | Nat | 1 | 1 | Metallo-gallate ink mixture with sepia | Carbon pure | Cotton-linen |  |  | Genealogies_05_reg | 73 | 287 | 89 | 72
01631-VNIR-genealogies | Family tree of a noble family. Stamped circles, some with names in them. Extract: Bottom right part of the center circle. | Carbon black ink. | Cotton-linen paper | 16th to 17th century | Nat | 1 | 1 | Carbon pure | Cotton-linen |  |  |  | Genealogies_05_reg | 180 | 342 | 76 | 94
01632-VNIR-genealogies | Family tree of a noble family. Lines separating the generations and numbers indicate each ancestor. | Two inks. Mixture of iron gall ink with organic component and pure carbon ink (separation lines). | Cotton-linen paper | 16th to 17th century | Nat | 1 | 1 | Metallo-gallate ink mixture with sepia | Carbon pure | Cotton-linen |  |  | Genealogies_06_reg | 85 | 48 | 86 | 115
01633-VNIR-genealogies | Family tree of a noble family. Lines separating the generations and numbers indicate each ancestor. | Two inks. Mixture of iron gall ink with organic component and pure carbon ink (separation lines). | Cotton-linen paper | 16th to 17th century | Nat | 1 | 1 | Metallo-gallate ink mixture with sepia | Carbon pure | Cotton-linen |  |  | Genealogies_06_reg | 199 | 220 | 103 | 90
01634-VNIR-genealogies | Family tree of a noble family. Lines separating the generations and numbers indicate each ancestor. | Two inks. Mixture of iron gall ink with organic component and pure carbon ink (separation lines). | Cotton-linen paper | 16th to 17th century | Nat | 1 | 1 | Metallo-gallate ink mixture with sepia | Carbon pure | Cotton-linen |  |  | Genealogies_06_reg | 115 | 341 | 118 | 99
01635-VNIR-genealogies | Family tree of a noble family. Lines separating the generations and numbers indicate each ancestor. | Two inks. Mixture of iron gall ink with organic component and pure carbon ink (separation lines). | Cotton-linen paper | 16th to 17th century | Nat | 1 | 1 | Metallo-gallate ink mixture with sepia | Carbon pure | Cotton-linen |  |  | Genealogies_06_reg | 106 | 559 | 82 | 77
01636-VNIR-genealogies | Extract from a 16th century family tree of a noble family. | Two inks: Mixture of sepia ink and iron gall ink (text) and carbon black ink (lines). | Cotton-linen paper | 16th to 17th century | Nat | 1 | 1 | Metallo-gallate ink mixture with sepia | Carbon pure | Cotton-linen |  |  | Genealogies_07_reg | 64 | 116 | 133 | 91
01637-VNIR-genealogies | Extract from a 16th century family tree of a noble family. | Two inks: Mixture of sepia ink and iron gall ink (text) and carbon black ink (lines). | Cotton-linen paper | 16th to 17th century | Nat | 1 | 1 | Metallo-gallate ink mixture with sepia | Carbon pure | Cotton-linen |  |  | Genealogies_07_reg | 134 | 339 | 113 | 100
01638-VNIR-genealogies | Extract from a 16th century family tree of a noble family. | Carbon black ink. | Cotton-linen paper | 16th to 17th century | Nat | 1 | 1 | Metallo-gallate ink mixture with sepia | Cotton-linen |  |  |  | Genealogies_07_reg | 181 | 538 | 80 | 82
01639-VNIR-genealogies | Family tree of a noble family. Lines separating the generations and some blank spaces. Extract: Upper right letters with lines. | Two inks: carbon black ink (bottom text) and mixture of iron gall and sepia black inks (top text and lines). | Cotton-linen paper | 16th to 17th century | Nat | 1 | 1 | Metallo-gallate ink mixture with sepia | Carbon pure | Cotton-linen |  |  | Genealogies_08_reg | 226 | 28 | 84 | 44
01640-VNIR-genealogies | Family tree of a noble family. Lines separating the generations and some blank spaces. Extract: Center right, three squares with letters. | Two inks: carbon black ink (bottom and top text) and mixture of iron gall and sepia black inks (central text and lines). | Cotton-linen paper | 16th to 17th century | Nat | 1 | 1 | Metallo-gallate ink mixture with sepia | Carbon pure | Cotton-linen |  |  | Genealogies_08_reg | 240 | 206 | 63 | 109
01641-VNIR-genealogies | Family tree of a noble family. Lines separating the generations and some blank spaces. Extract: Center left letters. | Mixture of iron gall and sepia black inks. | Cotton-linen paper | 16th to 17th century | Nat | 1 | 1 | Metallo-gallate ink mixture with sepia | Cotton-linen |  |  |  | Genealogies_08_reg | 76 | 148 | 105 | 70
01642-VNIR-genealogies | Family tree of a noble family. Lines separating the generations and some blank spaces. Ink stain near the center. Extract: Center ink stain with some letters. | Mixture of iron gall and sepia black inks. | Cotton-linen paper | 16th to 17th century | Nat | 1 | 0 | [5 empty] | Genealogies_09 | 341 | 871 | 195 | 180
01643-VNIR-genealogies | Family tree of a noble family. Lines separating the generations and some blank spaces. Ink stain near the center. Extract: Center top letters. | Mixture of iron gall and sepia black inks. | Cotton-linen paper | 16th to 17th century | Nat | 1 | 0 | [5 empty] | Genealogies_09 | 71 | 439 | 210 | 156
01644-VNIR-genealogies | Family tree of a noble family. Lines separating the generations and some blank spaces. Extract: Bottom letters. | Two inks. Mixture of iron gall ink with organic component and pure carbon ink (separation lines). | Cotton-linen paper | 16th to 17th century | Nat | 1 | 1 | Metallo-gallate ink mixture with sepia | Carbon pure | Cotton-linen |  |  | Genealogies_10_reg | 31 | 514 | 84 | 73
01645-VNIR-genealogies | Family tree of a noble family. Lines separating the generations and some blank spaces. Extract: Center letters. | Two inks. Mixture of iron gall ink with organic component and pure carbon ink (separation lines). | Cotton-linen paper | 16th to 17th century | Nat | 1 | 1 | Metallo-gallate ink mixture with sepia | Carbon pure | Cotton-linen |  |  | Genealogies_10_reg | 89 | 213 | 111 | 72
01646-VNIR-genealogies | Top left letters from Left half of the family tree of the Count of Rivadavia. From 16th to 17th century. Stamped circles, some with names in them. | Two inks. Mixture of iron gall ink with organic component and pure carbon ink (separation lines). | Cotton-linen paper | 16th to 17th century | Nat | 1 | 1 | Metallo-gallate ink mixture with sepia | Carbon pure | Cotton-linen |  |  | Genealogies_11_reg | 30 | 18 | 52 | 67
01647-VNIR-genealogies | Center letters from Left half of the family tree of the Count of Rivadavia. From 16th to 17th century. Stamped circles, some with names in them. | Two inks. Mixture of iron gall ink with organic component and pure carbon ink (separation lines). | Cotton-linen paper | 16th to 17th century | Nat | 1 | 1 | Metallo-gallate ink mixture with sepia | Carbon pure | Cotton-linen |  |  | Genealogies_11_reg | 84 | 210 | 116 | 81
01648-VNIR-genealogies | Bottom right letters from Left half of the family tree of the Count of Rivadavia. From 16th to 17th century. Stamped circles, some with names in them. | Two inks. Mixture of iron gall ink with organic component and pure carbon ink (separation lines). | Cotton-linen paper | 16th to 17th century | Nat | 1 | 1 | Metallo-gallate ink mixture with sepia | Carbon pure | Cotton-linen |  |  | Genealogies_11_reg | 216 | 348 | 85 | 66
01649-SWIR-genealogies | Family tree of a noble family. Drawing of a tree with stamped circles. Two of the circles have names and the rest are blank. Extract: Upper right of the central circle, with letters and branches. | Two inks: carbon black ink (circles) and mixture of iron gall and sepia black inks (text). | Cotton-linen paper | 16th to 17th century | Nat | 1 | 1 | Metallo-gallate ink mixture with sepia | Carbon pure | Cotton-linen |  |  | Genealogies_01 | 325 | 118 | 69 | 66
01650-SWIR-genealogies | Family tree of a noble family. Drawing of a tree with stamped circles. Two of the circles have names and the rest are blank. Extract: Right side of the upper circle with small ink stain and left side of the adjoining one.es. | Carbon black ink. | Cotton-linen paper | 16th to 17th century | Nat | 1 | 1 | Carbon pure | Cotton-linen |  |  |  | Genealogies_01 | 336 | 33 | 76 | 63
01651-SWIR-genealogies | Family tree of a noble family. Drawing of a tree with stamped circles. Two of the circles have names and the rest are blank. Extract: Left part of the image. Three circles and the branches between them. | Two inks: carbon black ink (circles) and mixture of iron gall and sepia black inks (branches). | Cotton-linen paper | 16th to 17th century | Nat | 1 | 1 | Metallo-gallate ink mixture with sepia | Carbon pure | Cotton-linen |  |  | Genealogies_01 | 89 | 168 | 70 | 77
01652-SWIR-genealogies | Family tree of Rodrigo de Cervantes. Drawing of a tree with stamped circles. Two of the circles have names and the rest are blank. Extract: Left part of the image. Three circles and the branches between them Extract: Upper right letters. | Mixture of iron gall and sepia black inks. | Cotton-linen paper | 16th to 17th century | Nat | 1 | 1 | Metallo-gallate ink mixture with sepia | Cotton-linen |  |  |  | Genealogies_02 | 173 | 13 | 101 | 79
01653-SWIR-genealogies | Family tree of Rodrigo de Cervantes. Drawing of a tree with stamped circles. Two of the circles have names and the rest are blank. Extract: Left part of the image. Three circles and the branches between them Extract: Central letters with lines. | Mixture of iron gall and sepia black inks. | Cotton-linen paper | 16th to 17th century | Nat | 1 | 1 | Metallo-gallate ink mixture with sepia | Cotton-linen |  |  |  | Genealogies_02 | 172 | 147 | 78 | 92
01654-SWIR-genealogies | Family tree of Rodrigo de Cervantes. Drawing of a tree with stamped circles. Two of the circles have names and the rest are blank. Extract: Left part of the image. Three circles and the branches between them Extract: Bottom letters. | Mixture of iron gall and sepia black inks. | Cotton-linen paper | 16th to 17th century | Nat | 1 | 1 | Metallo-gallate ink mixture with sepia | Cotton-linen |  |  |  | Genealogies_02 | 175 | 291 | 103 | 69
01655-SWIR-genealogies | Right half of the family tree of Egidio de Bocanegra with descriptions of descendants. Extract: Upper right letters. | Mixture of iron gall and sepia black inks. | Cotton-linen paper | 16th to 17th century | Nat | 1 | 1 | Metallo-gallate ink mixture with sepia | Cotton-linen |  |  |  | Genealogies_03 | 162 | 8 | 136 | 61
01656-SWIR-genealogies | Right half of the family tree of Egidio de Bocanegra with descriptions of descendants. Extract: Center left letters with lines. | Mixture of iron gall and sepia black inks. | Cotton-linen paper | 16th to 17th century | Nat | 1 | 1 | Metallo-gallate ink mixture with sepia | Cotton-linen |  |  |  | Genealogies_03 | 38 | 121 | 102 | 116
01657-SWIR-genealogies | Right half of the family tree of Egidio de Bocanegra with descriptions of descendants. Extract: Bottom letters. | Mixture of iron gall and sepia black inks. | Cotton-linen paper | 16th to 17th century | Nat | 1 | 1 | Metallo-gallate ink mixture with sepia | Cotton-linen |  |  |  | Genealogies_03 | 87 | 279 | 119 | 108
01658-SWIR-genealogies | Upper letters from Left half of the family tree of the Count of Rivadavia. From 16th to 17th century. Stamped circles, some with names in them. | Carbon black ink. | Cotton-linen paper | 16th to 17th century | Nat | 1 | 1 | Carbon pure | Cotton-linen |  |  |  | Genealogies_04 | 124 | 92 | 91 | 82
01659-SWIR-genealogies | Upper letters and the top of the circle from Left half of the family tree of the Count of Rivadavia. From 16th to 17th century. Stamped circles, some with names in them. | Carbon black ink. | Cotton-linen paper | 16th to 17th century | Nat | 1 | 1 | Carbon pure | Cotton-linen |  |  |  | Genealogies_04 | 20 | 189 | 114 | 67
01660-SWIR-genealogies | Central letters, bottom of one circle and top of the other one from Left half of the family tree of the Count of Rivadavia. From 16th to 17th century. Stamped circles, some with names in them. | Carbon black ink. | Cotton-linen paper | 16th to 17th century | Nat | 1 | 1 | Carbon pure | Cotton-linen |  |  |  | Genealogies_04 | 14 | 294 | 116 | 92
01661-SWIR-genealogies | Right side of the circled letters and left side of the blank circle from Left half of the family tree of the Count of Rivadavia. From 16th to 17th century. Stamped circles, some with names in them. | Carbon black ink. | Cotton-linen paper | 16th to 17th century | Nat | 1 | 1 | Carbon pure | Cotton-linen |  |  |  | Genealogies_04 | 86 | 405 | 95 | 83
01662-SWIR-genealogies | Family tree of a noble family. Stamped circles, some with names in them. Extract: Upper letters with top part of the circle under them. | Carbon black ink. | Cotton-linen paper | 16th to 17th century | Nat | 1 | 1 | Carbon pure | Cotton-linen |  |  |  | Genealogies_05 | 135 | 82 | 102 | 87
01663-SWIR-genealogies | Family tree of a noble family. Stamped circles, some with names in them. Extract: Two circles parts with text inside and a branch. | Two inks: Sepia + Iron gall ink (branch) and Carbon black ink (circle and text). | Cotton-linen paper | 16th to 17th century | Nat | 1 | 1 | Metallo-gallate ink mixture with sepia | Carbon pure | Cotton-linen |  |  | Genealogies_05 | 73 | 287 | 89 | 72
01664-SWIR-genealogies | Family tree of a noble family. Stamped circles, some with names in them. Extract: Bottom right part of the center circle. | Carbon black ink. | Cotton-linen paper | 16th to 17th century | Nat | 1 | 1 | Carbon pure | Cotton-linen |  |  |  | Genealogies_05 | 180 | 342 | 76 | 94
01665-SWIR-genealogies | Family tree of a noble family. Lines separating the generations and numbers indicate each ancestor. | Two inks. Mixture of iron gall ink with organic component and pure carbon ink (separation lines). | Cotton-linen paper | 16th to 17th century | Nat | 1 | 1 | Metallo-gallate ink mixture with sepia | Carbon pure | Cotton-linen |  |  | Genealogies_06 | 85 | 48 | 86 | 115
01666-SWIR-genealogies | Family tree of a noble family. Lines separating the generations and numbers indicate each ancestor. | Two inks. Mixture of iron gall ink with organic component and pure carbon ink (separation lines). | Cotton-linen paper | 16th to 17th century | Nat | 1 | 1 | Metallo-gallate ink mixture with sepia | Carbon pure | Cotton-linen |  |  | Genealogies_06 | 199 | 220 | 103 | 90
01667-SWIR-genealogies | Family tree of a noble family. Lines separating the generations and numbers indicate each ancestor. | Two inks. Mixture of iron gall ink with organic component and pure carbon ink (separation lines). | Cotton-linen paper | 16th to 17th century | Nat | 1 | 1 | Metallo-gallate ink mixture with sepia | Carbon pure | Cotton-linen |  |  | Genealogies_06 | 115 | 342 | 118 | 99
01668-SWIR-genealogies | Family tree of a noble family. Lines separating the generations and numbers indicate each ancestor. | Two inks. Mixture of iron gall ink with organic component and pure carbon ink (separation lines). | Cotton-linen paper | 16th to 17th century | Nat | 1 | 1 | Metallo-gallate ink mixture with sepia | Carbon pure | Cotton-linen |  |  | Genealogies_06 | 106 | 560 | 82 | 77
01669-SWIR-genealogies | Extract from a 16th century family tree of a noble family. | Two inks: Mixture of sepia ink and iron gall ink (text) and carbon black ink (lines). | Cotton-linen paper | 16th to 17th century | Nat | 1 | 1 | Metallo-gallate ink mixture with sepia | Carbon pure | Cotton-linen |  |  | Genealogies_07 | 65 | 116 | 133 | 91
01670-SWIR-genealogies | Extract from a 16th century family tree of a noble family. | Two inks: Mixture of sepia ink and iron gall ink (text) and carbon black ink (lines). | Cotton-linen paper | 16th to 17th century | Nat | 1 | 1 | Metallo-gallate ink mixture with sepia | Carbon pure | Cotton-linen |  |  | Genealogies_07 | 134 | 339 | 113 | 100
01671-SWIR-genealogies | Extract from a 16th century family tree of a noble family. | Carbon black ink. | Cotton-linen paper | 16th to 17th century | Nat | 1 | 1 | Metallo-gallate ink mixture with sepia | Cotton-linen |  |  |  | Genealogies_07 | 181 | 538 | 80 | 82
01672-SWIR-genealogies | Family tree of a noble family. Lines separating the generations and some blank spaces. Extract: Upper right letters with lines. | Two inks: carbon black ink (bottom text) and mixture of iron gall and sepia black inks (top text and lines). | Cotton-linen paper | 16th to 17th century | Nat | 1 | 1 | Metallo-gallate ink mixture with sepia | Carbon pure | Cotton-linen |  |  | Genealogies_08 | 226 | 28 | 84 | 44
01673-SWIR-genealogies | Family tree of a noble family. Lines separating the generations and some blank spaces. Extract: Center right, three squares with letters. | Two inks: carbon black ink (bottom and top text) and mixture of iron gall and sepia black inks (central text and lines). | Cotton-linen paper | 16th to 17th century | Nat | 1 | 1 | Metallo-gallate ink mixture with sepia | Carbon pure | Cotton-linen |  |  | Genealogies_08 | 240 | 206 | 63 | 109
01674-SWIR-genealogies | Family tree of a noble family. Lines separating the generations and some blank spaces. Extract: Center left letters. | Mixture of iron gall and sepia black inks. | Cotton-linen paper | 16th to 17th century | Nat | 1 | 1 | Metallo-gallate ink mixture with sepia | Cotton-linen |  |  |  | Genealogies_08 | 76 | 148 | 105 | 70
01675-SWIR-genealogies | Family tree of a noble family. Lines separating the generations and some blank spaces. Ink stain near the center. Extract: Center ink stain with some letters. | Mixture of iron gall and sepia black inks. | Cotton-linen paper | 16th to 17th century | Nat | 1 | 0 | [5 empty] | Genealogies_09 | 130 | 300 | 114 | 110
01676-SWIR-genealogies | Family tree of a noble family. Lines separating the generations and some blank spaces. Ink stain near the center. Extract: Center top letters. | Mixture of iron gall and sepia black inks. | Cotton-linen paper | 16th to 17th century | Nat | 1 | 0 | [5 empty] | Genealogies_09 | 3 | 227 | 37 | 67
01677-SWIR-genealogies | Family tree of a noble family. Lines separating the generations and some blank spaces. Extract: Bottom letters. | Two inks. Mixture of iron gall ink with organic component and pure carbon ink (separation lines). | Cotton-linen paper | 16th to 17th century | Nat | 1 | 1 | Metallo-gallate ink mixture with sepia | Carbon pure | Cotton-linen |  |  | Genealogies_10 | 31 | 514 | 84 | 73
01678-SWIR-genealogies | Family tree of a noble family. Lines separating the generations and some blank spaces. Extract: Center letters. | Two inks. Mixture of iron gall ink with organic component and pure carbon ink (separation lines). | Cotton-linen paper | 16th to 17th century | Nat | 1 | 1 | Metallo-gallate ink mixture with sepia | Carbon pure | Cotton-linen |  |  | Genealogies_10 | 89 | 213 | 111 | 72
01679-SWIR-genealogies | Top left letters from Left half of the family tree of the Count of Rivadavia. From 16th to 17th century. Stamped circles, some with names in them. | Two inks. Mixture of iron gall ink with organic component and pure carbon ink (separation lines). | Cotton-linen paper | 16th to 17th century | Nat | 1 | 1 | Metallo-gallate ink mixture with sepia | Carbon pure | Cotton-linen |  |  | Genealogies_11 | 30 | 18 | 52 | 67
01680-SWIR-genealogies | Center letters from Left half of the family tree of the Count of Rivadavia. From 16th to 17th century. Stamped circles, some with names in them. | Two inks. Mixture of iron gall ink with organic component and pure carbon ink (separation lines). | Cotton-linen paper | 16th to 17th century | Nat | 1 | 1 | Metallo-gallate ink mixture with sepia | Carbon pure | Cotton-linen |  |  | Genealogies_11 | 84 | 210 | 116 | 81
01681-SWIR-genealogies | Bottom right letters from Left half of the family tree of the Count of Rivadavia. From 16th to 17th century. Stamped circles, some with names in them. | Two inks. Mixture of iron gall ink with organic component and pure carbon ink (separation lines). | Cotton-linen paper | 16th to 17th century | Nat | 1 | 1 | Metallo-gallate ink mixture with sepia | Carbon pure | Cotton-linen |  |  | Genealogies_11 | 216 | 348 | 85 | 66